## Typecode Reference
| Manufacturer | Class | Designation | Primary Data |  |  | Refractive Indices |  |  |  |  | Dispersions | [5 empty] | Coefficients of Dispersion Formulae | [6 empty] | Physical Properties |  |  | Remarks
|  |  |  | nd | vd | ve | nC | nd | ne | nF | ng | nF-nC | nd-nC | ng-nF | θd,C | θg,F | Δθg,F | Formula | a1 | a2 | a3 | a4 | a5 | a6 | ρ (g/cm3) | Tg (°C) | Tsoft (°C) | Precision Molding | Status | Other Comments
1 | Ohara | CaF | S-FPL51 | 1.496999 | 81.54684 | 81.15263 | 1.495136 | 1.496999 | 1.498454 | 1.501231 | 1.504507 | 0.006094648 | 0.001862883 | 0.003275852 | 0.3056589 | 0.5374965 | 0.028 | Sellmeier 3 | 1.17010505 | 0.0475710783 | 0.763832445 | 0.00616203924 | 0.0263372876 | 141.882642 | 3.62 | 459 |  | Not Specified | Recommended
2 | Ohara | CaF | S-FPL53 | 1.43875 | 94.94713 | 94.4942 | 1.437333 | 1.43875 | 1.439854 | 1.441954 | 1.444424 | 0.004620997 | 0.001417079 | 0.002469192 | 0.306661 | 0.5343419 | 0.0461 | Sellmeier 3 | 0.983532327 | 0.069568814 | 1.11409238 | 0.00492234955 | 0.0193581091 | 264.275294 | 3.62 | 428 |  | Not Specified | Recommended
3 | Ohara | CaF | S-FPL55 | 1.43875 | 94.66216 | 94.2172 | 1.437328 | 1.43875 | 1.439857 | 1.441962 | 1.444438 | 0.004634899 | 0.001421986 | 0.002475203 | 0.3067999 | 0.5340361 | 0.0457 | Sellmeier 3 | 0.839067682 | 0.214083503 | 1.47914677 | 0.00795286639 | -0.00232581717 | 340.0437 | 3.59 | 439 |  | Not Specified | Recommended
4 | Ohara | CaF | S-FPM 2 | 1.59522 | 67.73653 | 67.37429 | 1.592555 | 1.59522 | 1.597316 | 1.601342 | 1.606125 | 0.008787277 | 0.002664943 | 0.004782681 | 0.303273 | 0.5442734 | 0.0123 | Sellmeier 3 | 0.761242785 | 0.747033375 | 0.938928947 | 0.00321174095 | 0.0140234423 | 139.52353 | 4.17 | 569 |  | Not Specified | Recommended
5 | Ohara | CaF | S-FPM 3 | 1.53775 | 74.704 | 74.34205 | 1.535554 | 1.53775 | 1.539469 | 1.542753 | 1.546635 | 0.007198415 | 0.002196056 | 0.003882639 | 0.305075 | 0.5393742 | 0.0186 | Sellmeier 3 | 0.809407286 | 0.527007033 | 0.909127704 | 0.00376072389 | 0.0135654895 | 142.503612 | 3.64 | 505 |  | Not Specified | Recommended
6 | Ohara | CaF | S-FPM 4 | 1.52841 | 76.45372 | 76.07346 | 1.526303 | 1.52841 | 1.53006 | 1.533214 | 1.536943 | 0.006911504 | 0.002107595 | 0.003729106 | 0.3049402 | 0.5395506 | 0.0218 | Sellmeier 3 | 0.685585084 | 0.623380215 | 0.914178386 | 0.0028817201 | 0.0124701707 | 153.5772 | 3.76 | 487 |  | Not Specified | Recommended
7 | Ohara | CaF | S-FPM 5 | 1.552 | 70.6979 | 70.3377 | 1.549625 | 1.552 | 1.553863 | 1.557433 | 1.561667 | 0.007807873 | 0.002374881 | 0.004233453 | 0.3041649 | 0.5422032 | 0.015 | Sellmeier 3 | 0.839899764 | 0.537721312 | 0.953247759 | 0.00376448295 | 0.0148022622 | 145.67555 | 3.74 | 474 |  | Not Specified | Recommended
8 | Ohara | SiO | S-FSL 5 | 1.48749 | 70.23707 | 70.04007 | 1.485344 | 1.48749 | 1.489147 | 1.492285 | 1.495964 | 0.006940636 | 0.002145937 | 0.003679146 | 0.3091845 | 0.5300877 | 0.0022 | Sellmeier 3 | 1.17447043 | 0.0140056154 | 1.19272435 | 0.00841855181 | -0.0581790767 | 129.599726 | 2.46 | 497 | 679 | Not Specified | Recommended
9 | Ohara | SiO | S-BSL 7 | 1.51633 | 64.14277 | 63.93067 | 1.513855 | 1.51633 | 1.518251 | 1.521905 | 1.526214 | 0.008049698 | 0.002474777 | 0.004309177 | 0.3074372 | 0.5353215 | -0.0024 | Sellmeier 3 | 1.1515019 | 0.118583612 | 1.26301359 | 0.010598413 | -0.011822519 | 129.617662 | 2.52 | 569 | 718 | Not Specified | Recommended
10 | Ohara | SiO | S-BSM 2 | 1.607379 | 56.81675 | 56.52905 | 1.604144 | 1.607379 | 1.609927 | 1.614834 | 1.620697 | 0.01069014 | 0.003234666 | 0.005862681 | 0.3025842 | 0.5484196 | -0.0013 | Sellmeier 3 | 0.867168676 | 0.672848343 | 1.18456107 | 0.00369311003 | 0.0181652804 | 132.376147 | 3.53 | 659 | 778 | Not Specified | Recommended
11 | Ohara | SiO | S-BSM10 | 1.622799 | 57.0534 | 56.78066 | 1.619489 | 1.622799 | 1.625401 | 1.630405 | 1.63637 | 0.01091607 | 0.003309951 | 0.005964676 | 0.3032182 | 0.5464124 | -0.0028 | Sellmeier 3 | 0.945443081 | 0.643237376 | 1.17752968 | 0.0157263798 | 0.00161924066 | 121.361748 | 3.6 | 674 | 773 | Not Specified | Recommended
12 | Ohara | SiO | S-BSM14 | 1.603112 | 60.64179 | 60.38709 | 1.600078 | 1.603112 | 1.605484 | 1.610024 | 1.615409 | 0.009945483 | 0.00303345 | 0.005385447 | 0.3050079 | 0.5414968 | -0.0019 | Sellmeier 3 | 1.2828627 | 0.247647429 | 1.10383999 | 0.0122902399 | -0.00613142361 | 106.883378 | 3.43 | 661 | 757 | Not Specified | Recommended
13 | Ohara | SiO | S-BSM15 | 1.622992 | 58.16645 | 57.8948 | 1.619739 | 1.622992 | 1.625545 | 1.63045 | 1.636297 | 0.0107105 | 0.003252575 | 0.005846867 | 0.3036809 | 0.5459004 | -0.0016 | Sellmeier 3 | 0.953128328 | 0.637613977 | 1.65245647 | 0.00387638985 | 0.0185094632 | 159.442367 | 3.6 | 661 | 746 | Not Specified | Recommended
14 | Ohara | SiO | S-BSM16 | 1.620411 | 60.29029 | 60.02916 | 1.617275 | 1.620411 | 1.622865 | 1.627566 | 1.63315 | 0.01029039 | 0.003135447 | 0.005584347 | 0.3046965 | 0.5426757 | -0.0012 | Sellmeier 3 | 1.14490383 | 0.439563911 | 1.27688079 | 0.0137034916 | -0.00186514205 | 119.535585 | 3.59 | 657 | 738 | Not Specified | Not Specified
15 | Ohara | SiO | S-BSM18 | 1.638539 | 55.38069 | 55.10425 | 1.635051 | 1.638539 | 1.641287 | 1.646581 | 1.652907 | 0.01153 | 0.003487862 | 0.006325254 | 0.3025033 | 0.5485911 | -0.0035 | Sellmeier 3 | 0.927886025 | 0.708858526 | 1.18610897 | 0.00417549199 | 0.0184691838 | 122.210416 | 3.69 | 617 | 717 | Not Specified | Recommended
16 | Ohara | SiO | S-BSM25 | 1.658441 | 50.87816 | 50.59199 | 1.654553 | 1.658441 | 1.661522 | 1.667494 | 1.674692 | 0.01294152 | 0.003888096 | 0.007197211 | 0.3004357 | 0.5561333 | -0.0031 | Sellmeier 3 | 1.34814257 | 0.347530319 | 1.38798368 | 0.00695364366 | 0.0277863478 | 142.138122 | 3.5 | 637 | 760 | Not Specified | Recommended
17 | Ohara | SiO | S-BSM28 | 1.617722 | 49.81565 | 49.5206 | 1.614005 | 1.617722 | 1.620671 | 1.626405 | 1.633354 | 0.01240016 | 0.003716693 | 0.00694856 | 0.2997295 | 0.5603607 | -0.0006 | Sellmeier 3 | 1.43822841 | 0.128100017 | 1.3435553 | 0.0085977975 | 0.0408617854 | 143.70989 | 3.23 | 579 | 680 | Not Specified | Not Specified
18 | Ohara | SiO | S-BSM71 | 1.648498 | 53.02452 | 52.73181 | 1.644815 | 1.648498 | 1.651409 | 1.657045 | 1.663832 | 0.01223015 | 0.003682656 | 0.006786285 | 0.3011129 | 0.5548815 | -0.001 | Sellmeier 3 | 1.50847885 | 0.158099826 | 1.36815368 | 0.00812769076 | 0.0354200898 | 136.110038 | 3.74 | 654 | 737 | Not Specified | Not Specified
19 | Ohara | SiO | S-BSM81 | 1.639999 | 60.07883 | 59.88175 | 1.636728 | 1.639999 | 1.64254 | 1.647381 | 1.653102 | 0.01065265 | 0.003270234 | 0.005721041 | 0.3069879 | 0.5370534 | -0.0073 | Sellmeier 3 | 0.996356844 | 0.651392837 | 1.22432622 | 0.0144821587 | 0.00154826389 | 89.9818604 | 3.06 | 662 | 721 | Not Specified | Recommended
20 | Ohara | TiO | S-NSL 3 | 1.518229 | 58.90276 | 58.62834 | 1.515556 | 1.518229 | 1.520326 | 1.524354 | 1.529155 | 0.008798042 | 0.002673101 | 0.004800954 | 0.3038291 | 0.5456843 | -0.0005 | Sellmeier 3 | 0.882514764 | 0.389271907 | 1.10693448 | 0.00464504582 | 0.0200551397 | 136.234339 | 2.48 | 508 | 668 | Not Specified | Recommended
21 | Ohara | TiO | S-NSL36 | 1.517417 | 52.43153 | 52.14416 | 1.514444 | 1.517417 | 1.519765 | 1.524313 | 1.529805 | 0.00986843 | 0.002972547 | 0.005491801 | 0.3012178 | 0.556502 | -0.0002 | Sellmeier 3 | 1.09666153 | 0.168990073 | 1.20580827 | 0.00667491123 | 0.033609545 | 141.668738 | 2.46 | 473 | 655 | Not Specified | Recommended
22 | Ohara | SiO | S-BAL 3 | 1.571351 | 52.95274 | 52.65506 | 1.568105 | 1.571351 | 1.573919 | 1.578894 | 1.584888 | 0.01078983 | 0.003246376 | 0.005993315 | 0.3008738 | 0.5554598 | -0.0005 | Sellmeier 3 | 1.2936689 | 0.132440252 | 1.10197293 | 0.00800367962 | 0.0354711196 | 134.517431 | 2.98 | 532 | 652 | Not Specified | Recommended
23 | Ohara | SiO | S-BAL12 | 1.539956 | 59.46318 | 59.19419 | 1.537194 | 1.539956 | 1.542121 | 1.546274 | 1.551216 | 0.009080508 | 0.002761977 | 0.004941548 | 0.3041655 | 0.5441928 | -0.0012 | Sellmeier 3 | 0.714605258 | 0.621993289 | 1.22537681 | 0.00301763913 | 0.016650545 | 143.506314 | 2.75 | 483 | 624 | Not Specified | Not Specified
24 | Ohara | SiO | S-BAL14 | 1.568832 | 56.36457 | 56.08749 | 1.565775 | 1.568832 | 1.571236 | 1.575867 | 1.581406 | 0.01009201 | 0.003057195 | 0.005539627 | 0.3029321 | 0.548912 | -0.0014 | Sellmeier 3 | 1.27553696 | 0.146083393 | 1.16754699 | 0.00749692359 | 0.031042153 | 128.947092 | 2.89 | 582 | 700 | Not Specified | Recommended
25 | Ohara | SiO | S-BAL35 | 1.58913 | 61.13574 | 60.88632 | 1.586187 | 1.58913 | 1.591428 | 1.595824 | 1.601034 | 0.009636423 | 0.002942437 | 0.00521024 | 0.3053453 | 0.5406819 | -0.0018 | Sellmeier 3 | 0.941357273 | 0.546174895 | 1.16168917 | 0.0140333996 | 0.000906635683 | 114.163758 | 3.31 | 668 | 768 | Not Specified | Recommended
26 | Ohara | SiO | S-BAL42 | 1.583126 | 59.37537 | 59.10894 | 1.580139 | 1.583126 | 1.585468 | 1.58996 | 1.595297 | 0.009821006 | 0.002987382 | 0.005337394 | 0.3041829 | 0.5434672 | -0.002 | Sellmeier 3 | 1.39570615 | 0.071850507 | 1.27129267 | 0.0112218843 | -0.0252117422 | 134.49786 | 3.19 | 553 | 672 | Not Specified | Recommended
27 | Ohara | SiO | S-BAM 4 | 1.60562 | 43.70751 | 43.41375 | 1.601507 | 1.60562 | 1.608909 | 1.615363 | 1.623291 | 0.0138562 | 0.004112728 | 0.007927836 | 0.2968151 | 0.5721509 | 0.0013 | Sellmeier 3 | 1.41059317 | 0.111201306 | 1.34148939 | 0.00963312192 | 0.049877821 | 152.237696 | 2.91 | 603 | 722 | Not Specified | Recommended
28 | Ohara | SiO | S-BAM12 | 1.6393 | 44.87335 | 44.58783 | 1.635057 | 1.6393 | 1.642683 | 1.649303 | 1.657402 | 0.01424676 | 0.004243227 | 0.008098491 | 0.2978381 | 0.5684444 | -0.0006 | Sellmeier 3 | 1.50161605 | 0.126987445 | 1.43544052 | 0.00940761826 | 0.0472602195 | 141.666499 | 3.18 | 605 | 717 | Not Specified | Not Specified
29 | Ohara | SiO | S-BAH11 | 1.666718 | 48.32583 | 48.03773 | 1.662589 | 1.666718 | 1.669999 | 1.676385 | 1.684125 | 0.0137963 | 0.004129111 | 0.007740038 | 0.2992911 | 0.5610226 | -0.0024 | Sellmeier 3 | 1.5713886 | 0.147869313 | 1.28092846 | 0.00910807936 | 0.0402401684 | 130.399367 | 3.59 | 626 | 738 | Not Specified | Not Specified
30 | Ohara | SiO | S-BAH27 | 1.701536 | 41.23995 | 40.95554 | 1.696503 | 1.701536 | 1.70557 | 1.713514 | 1.723323 | 0.01701108 | 0.005032943 | 0.00980946 | 0.2958627 | 0.5766513 | 0.0018 | Sellmeier 3 | 1.68939052 | 0.133081013 | 1.41165515 | 0.0103598193 | 0.0533982239 | 126.515503 | 3.67 | 647 | 749 | Not Specified | Recommended
31 | Ohara | SiO | S-BAH28 | 1.72342 | 37.95607 | 37.67863 | 1.717816 | 1.72342 | 1.727935 | 1.736875 | 1.748001 | 0.0190594 | 0.005604053 | 0.01112535 | 0.294031 | 0.5837198 | 0.0035 | Sellmeier 3 | 1.69493484 | 0.192890298 | 1.56385948 | 0.010272319 | 0.052118764 | 137.818035 | 3.67 | 636 | 739 | Not Specified | Not Specified
32 | Ohara | NaPO | S-PHM52 | 1.618 | 63.33425 | 63.02231 | 1.615036 | 1.618 | 1.620327 | 1.624794 | 1.630104 | 0.009757752 | 0.002963822 | 0.005309739 | 0.3037403 | 0.544156 | 0.0051 | Sellmeier 3 | 1.0996655 | 0.478125422 | 1.13214074 | 0.0132718559 | -0.000601649685 | 130.595472 | 3.67 | 585 |  | Not Specified | Recommended
33 | Ohara | NaPO | S-PHM52Q | 1.617999 | 63.3222 | 63.02901 | 1.615029 | 1.617999 | 1.620327 | 1.624788 | 1.630085 | 0.009759602 | 0.002970893 | 0.005296757 | 0.3044072 | 0.5427227 | 0.0036 | Sellmeier 3 | 1.2696875 | 0.308418136 | 1.04078976 | 0.00621622949 | 0.0207785265 | 112.05125 | 3.51 | 580 | 650 | Not Specified | Recommended | Environmental resistance improved type.
34 | Ohara | NaPO | S-PHM53 | 1.603001 | 65.44442 | 65.15681 | 1.600189 | 1.603001 | 1.605199 | 1.609403 | 1.614381 | 0.00921394 | 0.002811625 | 0.00497765 | 0.305149 | 0.5402303 | 0.0045 | Sellmeier 3 | 1.09775423 | 0.434816432 | 1.13894976 | 0.01233694 | -0.000372522903 | 124.276984 | 3.51 | 619 | 681 | Not Specified | Recommended
35 | Ohara | TiO | S-TIL 1 | 1.548141 | 45.78483 | 45.4934 | 1.544572 | 1.548141 | 1.550984 | 1.556544 | 1.563351 | 0.01197211 | 0.003569177 | 0.006807427 | 0.2981244 | 0.5686073 | 0.0012 | Sellmeier 3 | 1.25088944 | 0.0997973327 | 1.20583504 | 0.00883921279 | 0.0482685052 | 137.414953 | 2.54 | 500 | 654 | Not Specified | Not Specified
36 | Ohara | TiO | S-TIL 2 | 1.54072 | 47.2277 | 46.94024 | 1.537297 | 1.54072 | 1.54344 | 1.548746 | 1.555216 | 0.01144921 | 0.003423298 | 0.006470282 | 0.2989986 | 0.5651291 | 0 | Sellmeier 3 | 1.23401499 | 0.0959796833 | 1.20503991 | 0.00869507801 | 0.0465611429 | 137.953301 | 2.52 | 498 | 658 | Not Specified | Recommended
37 | Ohara | TiO | S-TIL 6 | 1.531717 | 48.84131 | 48.54902 | 1.528456 | 1.531717 | 1.534304 | 1.539343 | 1.545473 | 0.01088662 | 0.003261004 | 0.006130323 | 0.2995423 | 0.5631061 | 0.0007 | Sellmeier 3 | 1.17701777 | 0.12795803 | 1.34740124 | 0.00771087686 | 0.0411325328 | 154.531692 | 2.5 | 478 | 648 | Not Specified | Not Specified
38 | Ohara | TiO | S-TIL25 | 1.581439 | 40.74807 | 40.46976 | 1.577216 | 1.581439 | 1.584822 | 1.591485 | 1.599727 | 0.01426912 | 0.004222746 | 0.008241571 | 0.2959361 | 0.577581 | 0.0019 | Sellmeier 3 | 1.32122534 | 0.123824976 | 1.43685254 | 0.00952091436 | 0.0516062665 | 149.064883 | 2.59 | 590 | 715 | Not Specified | Recommended
39 | Ohara | TiO | S-TIL26 | 1.567322 | 42.8176 | 42.53708 | 1.563386 | 1.567322 | 1.570466 | 1.576636 | 1.584229 | 0.01324974 | 0.003935852 | 0.007593484 | 0.2970514 | 0.5731046 | 0.0009 | Sellmeier 3 | 1.31066488 | 0.0941903094 | 1.23292644 | 0.00968897812 | 0.0527763106 | 133.296422 | 2.57 | 556 | 694 | Not Specified | Recommended
40 | Ohara | TiO | S-TIL27 | 1.575006 | 41.50572 | 41.22323 | 1.570902 | 1.575006 | 1.578291 | 1.584756 | 1.592746 | 0.01385366 | 0.004103596 | 0.007989835 | 0.2962104 | 0.5767312 | 0.0024 | Sellmeier 3 | 1.31433154 | 0.112300168 | 1.413901 | 0.00950404477 | 0.0524112772 | 148.429972 | 2.58 | 566 | 700 | Not Specified | Not Specified
41 | Ohara | TiO | S-TIM 2 | 1.620041 | 36.26383 | 35.99575 | 1.615024 | 1.620041 | 1.624088 | 1.632122 | 1.642176 | 0.01709805 | 0.005016565 | 0.01005391 | 0.2933998 | 0.5880149 | 0.0051 | Sellmeier 3 | 1.42193846 | 0.133827968 | 1.45060574 | 0.0107291511 | 0.0572587546 | 145.381805 | 2.69 | 599 | 703 | Not Specified | Recommended
42 | Ohara | TiO | S-TIM 5 | 1.60342 | 38.02782 | 37.75533 | 1.598748 | 1.60342 | 1.607178 | 1.614616 | 1.623876 | 0.01586785 | 0.004672098 | 0.009260115 | 0.2944379 | 0.583577 | 0.0036 | Sellmeier 3 | 1.38531342 | 0.122372945 | 1.40508326 | 0.0104074567 | 0.0557440088 | 144.878733 | 2.63 | 596 | 700 | Not Specified | Not Specified
43 | Ohara | TiO | S-TIM 8 | 1.595509 | 39.24276 | 38.96827 | 1.59103 | 1.595509 | 1.599105 | 1.606205 | 1.615013 | 0.015175 | 0.004478806 | 0.008808254 | 0.2951437 | 0.5804451 | 0.0023 | Sellmeier 3 | 1.37262713 | 0.112636276 | 1.39786421 | 0.0103220068 | 0.0550195044 | 147.735609 | 2.63 | 582 | 695 | Not Specified | Not Specified
44 | Ohara | TiO | S-TIM25 | 1.6727 | 32.09961 | 31.84626 | 1.666607 | 1.6727 | 1.67765 | 1.687564 | 1.700115 | 0.02095664 | 0.00609282 | 0.01255145 | 0.2907347 | 0.5989249 | 0.0093 | Sellmeier 3 | 1.50659233 | 0.204786135 | 1.92036668 | 0.0109501562 | 0.0574980285 | 178.128535 | 2.91 | 613 | 700 | Not Specified | Recommended
45 | Ohara | TiO | S-TIM27 | 1.639799 | 34.46685 | 34.20335 | 1.634375 | 1.639799 | 1.644189 | 1.652938 | 1.663933 | 0.01856273 | 0.005423741 | 0.01099554 | 0.2921845 | 0.5923449 | 0.0065 | Sellmeier 3 | 1.4168047 | 0.196785057 | 1.68001322 | 0.0100732158 | 0.0537616908 | 164.672436 | 2.76 | 598 | 696 | Not Specified | Recommended
46 | Ohara | TiO | S-TIM28 | 1.688931 | 31.07584 | 30.83148 | 1.682495 | 1.688931 | 1.694167 | 1.704664 | 1.717975 | 0.02216934 | 0.006435701 | 0.01331095 | 0.2902974 | 0.6004216 | 0.0092 | Sellmeier 3 | 1.5427081 | 0.217113891 | 1.81904459 | 0.0113925005 | 0.0579224572 | 167.697189 | 2.98 | 615 | 701 | Not Specified | Recommended
47 | Ohara | TiO | S-TIM35 | 1.698947 | 30.12825 | 29.8901 | 1.692224 | 1.698947 | 1.704423 | 1.715423 | 1.729412 | 0.02319905 | 0.006722442 | 0.01398902 | 0.2897723 | 0.6029996 | 0.0103 | Sellmeier 3 | 1.55849775 | 0.230767007 | 1.84436099 | 0.0115367235 | 0.0586095947 | 162.981888 | 2.96 | 625 | 716 | Not Specified | Not Specified
48 | Ohara | TiO | S-TIH 1 | 1.717362 | 29.51846 | 29.28268 | 1.710332 | 1.717362 | 1.723097 | 1.734634 | 1.749333 | 0.02430214 | 0.007030008 | 0.01469898 | 0.2892753 | 0.6048433 | 0.011 | Sellmeier 3 | 1.60326759 | 0.242980935 | 1.81313592 | 0.0118019139 | 0.0591363658 | 161.218747 | 3.06 | 620 | 703 | Not Specified | Not Specified
49 | Ohara | TiO | S-TIH 3 | 1.739998 | 28.29636 | 28.06933 | 1.732453 | 1.739998 | 1.746167 | 1.758604 | 1.774502 | 0.0261517 | 0.00754539 | 0.01589793 | 0.2885238 | 0.6079118 | 0.0122 | Sellmeier 3 | 1.64797648 | 0.267261917 | 2.19772845 | 0.0121917693 | 0.0597893039 | 192.15834 | 3.11 | 616 | 723 | Not Specified | Not Specified
50 | Ohara | TiO | S-TIH 4 | 1.755199 | 27.51244 | 27.29003 | 1.747295 | 1.755199 | 1.761671 | 1.774744 | 1.791498 | 0.02744936 | 0.007903748 | 0.01675368 | 0.2879393 | 0.6103487 | 0.0133 | Sellmeier 3 | 1.66755531 | 0.294411865 | 2.49422119 | 0.0122052137 | 0.0597775329 | 214.869618 | 3.15 | 614 | 694 | Not Specified | Recommended
51 | Ohara | TiO | S-TIH 6 | 1.805181 | 25.42569 | 25.22014 | 1.796106 | 1.805181 | 1.81264 | 1.827774 | 1.847287 | 0.031668 | 0.009075151 | 0.01951301 | 0.2865716 | 0.6161744 | 0.0158 | Sellmeier 3 | 1.77227611 | 0.34569125 | 2.40788501 | 0.0131182633 | 0.0614479619 | 200.753254 | 3.37 | 607 | 690 | Not Specified | Recommended
52 | Ohara | TiO | S-TIH10 | 1.72825 | 28.46096 | 28.23253 | 1.720864 | 1.72825 | 1.734285 | 1.746452 | 1.762003 | 0.02558767 | 0.007385375 | 0.01555058 | 0.2886302 | 0.6077373 | 0.0123 | Sellmeier 3 | 1.61549392 | 0.262433239 | 2.09426189 | 0.0119830897 | 0.059651024 | 181.657554 | 3.06 | 621 | 703 | Not Specified | Recommended
53 | Ohara | TiO | S-TIH11 | 1.784723 | 25.68377 | 25.47461 | 1.775964 | 1.784723 | 1.791919 | 1.806517 | 1.825345 | 0.03055325 | 0.008758476 | 0.0188277 | 0.2866627 | 0.6162259 | 0.0162 | Sellmeier 3 | 1.72677471 | 0.324568628 | 2.65816809 | 0.0129369958 | 0.0618255245 | 221.904637 | 3.24 | 608 | 686 | Not Specified | Recommended
54 | Ohara | TiO | S-TIH13 | 1.740769 | 27.78971 | 27.56529 | 1.733088 | 1.740769 | 1.747054 | 1.759745 | 1.775995 | 0.02665622 | 0.007680382 | 0.01625025 | 0.2881272 | 0.6096233 | 0.013 | Sellmeier 3 | 1.62224674 | 0.293844589 | 1.99225164 | 0.0118368386 | 0.0590208025 | 171.959976 | 3.1 | 619 | 700 | Not Specified | Not Specified
55 | Ohara | TiO | S-TIH14 | 1.761821 | 26.51822 | 26.30326 | 1.753567 | 1.761821 | 1.76859 | 1.782295 | 1.799924 | 0.0287282 | 0.008253801 | 0.0176284 | 0.2873066 | 0.6136271 | 0.015 | Sellmeier 3 | 1.68915108 | 0.290462024 | 2.37971516 | 0.0128202514 | 0.0618090841 | 201.094352 | 3.17 | 616 | 693 | Not Specified | Recommended
56 | Ohara | TiO | S-TIH18 | 1.721507 | 29.2327 | 28.9991 | 1.714371 | 1.721507 | 1.727331 | 1.739053 | 1.753996 | 0.0246815 | 0.007135629 | 0.01494291 | 0.2891085 | 0.6054298 | 0.0111 | Sellmeier 3 | 1.59921608 | 0.259532164 | 2.12454543 | 0.0116469304 | 0.0584824883 | 186.927779 | 3.07 | 622 | 703 | Not Specified | Not Specified
57 | Ohara | TiO | S-TIH53 | 1.84666 | 23.77825 | 23.58977 | 1.836488 | 1.84666 | 1.85504 | 1.872094 | 1.89419 | 0.03560648 | 0.01017174 | 0.02209578 | 0.285671 | 0.6205548 | 0.0175 | Sellmeier 3 | 1.87904886 | 0.369719775 | 2.33730863 | 0.014412177 | 0.063881799 | 182.66818 | 3.54 | 630 | 692 | Not Specified | Recommended
58 | Ohara | TiO | S-TIH53W | 1.84666 | 23.77825 | 23.58977 | 1.836488 | 1.84666 | 1.85504 | 1.872094 | 1.89419 | 0.03560648 | 0.01017174 | 0.02209578 | 0.285671 | 0.6205548 | 0.0175 | Sellmeier 3 | 1.87904886 | 0.369719775 | 2.33730863 | 0.014412177 | 0.063881799 | 182.66818 | 3.54 | 630 | 692 | Not Specified | Recommended | Transmission improved type.
59 | Ohara | TiO | S-TIH53WN | 1.846659 | 23.86414 | 23.67317 | 1.836527 | 1.846659 | 1.855009 | 1.872005 | 1.894035 | 0.0354783 | 0.0101324 | 0.02203023 | 0.2855944 | 0.6209495 | 0.0179 | Sellmeier 3 | 1.87308069 | 0.376460262 | 2.37441773 | 0.0141364636 | 0.0636374877 | 184.8987 | 3.54 | 630 | 692 | Not Specified | Recommended | Optimized for high precision lenses.
60 | Ohara | TiO | S-TIH57 | 1.963 | 24.11471 | 23.91854 | 1.951597 | 1.963 | 1.972398 | 1.991531 | 2.016341 | 0.03993413 | 0.01140265 | 0.02480995 | 0.2855364 | 0.6212719 | 0.0187 | Sellmeier 3 | 2.21103256 | 0.450346986 | 2.47746663 | 0.0142330268 | 0.0638573392 | 161.9376 | 4.2 | 677 | 732 | Not Specified | Recommended
61 | Ohara | LaO | S-LAL 7Q | 1.6516 | 58.54515 | 58.3383 | 1.648192 | 1.6516 | 1.654255 | 1.659322 | 1.665321 | 0.01112988 | 0.003408026 | 0.005999238 | 0.3062052 | 0.5390211 | -0.0078 | Sellmeier 3 | 0.905277143 | 0.777955684 | 1.18137286 | 0.0155606507 | 0.00284718626 | 88.07379 | 3.24 | 619 | 683 | Not Specified | Recommended | Environmental resistance improved type.
62 | Ohara | LaO | S-LAL 8 | 1.712995 | 53.8677 | 53.63591 | 1.708974 | 1.712995 | 1.71615 | 1.72221 | 1.729435 | 0.01323604 | 0.004021028 | 0.007225301 | 0.303794 | 0.545881 | -0.0084 | Sellmeier 3 | 1.30663291 | 0.571377253 | 1.24303605 | 0.00611862448 | 0.021272147 | 90.6285686 | 3.79 | 627 | 698 | Not Specified | Recommended
63 | Ohara | LaO | S-LAL 9 | 1.691002 | 54.82323 | 54.59051 | 1.687169 | 1.691002 | 1.694006 | 1.699773 | 1.706643 | 0.01260418 | 0.003832662 | 0.006869382 | 0.3040786 | 0.5450082 | -0.0079 | Sellmeier 3 | 1.16195687 | 0.644860099 | 1.25062221 | 0.0159659509 | 0.000505502467 | 93.8284169 | 3.63 | 649 | 707 | Not Specified | Not Specified
64 | Ohara | LaO | S-LAL10 | 1.719995 | 50.23116 | 49.98239 | 1.71567 | 1.719995 | 1.723409 | 1.730004 | 1.737918 | 0.01433364 | 0.004325016 | 0.007914394 | 0.3017389 | 0.5521553 | -0.0081 | Sellmeier 3 | 1.52812575 | 0.367965267 | 1.11751784 | 0.00776817644 | 0.0272026548 | 88.86974 | 3.86 | 628 | 692 | Not Specified | Recommended
65 | Ohara | LaO | S-LAL12 | 1.6779 | 55.34185 | 55.0784 | 1.674188 | 1.6779 | 1.68082 | 1.686438 | 1.693141 | 0.01224932 | 0.00371156 | 0.006703737 | 0.3030014 | 0.5472743 | -0.0047 | Sellmeier 3 | 0.992053895 | 0.771377731 | 1.18296264 | 0.0167095063 | 0.00236750156 | 105.90108 | 4.01 | 652 | 716 | Not Specified | Not Specified
66 | Ohara | LaO | S-LAL12Q | 1.6779 | 55.34754 | 55.12212 | 1.674171 | 1.6779 | 1.680821 | 1.686419 | 1.693074 | 0.01224806 | 0.003729701 | 0.006655695 | 0.3045135 | 0.5434079 | -0.0085 | Sellmeier 3 | 1.09887025 | 0.665500482 | 1.07183658 | 0.00538103754 | 0.0186717709 | 83.08165 | 3.59 | 690 | 750 | Not Specified | Recommended | Environmental resistance improved type.
67 | Ohara | LaO | S-LAL14 | 1.696797 | 55.5329 | 55.30955 | 1.692974 | 1.696797 | 1.699788 | 1.705521 | 1.71234 | 0.01254746 | 0.003823049 | 0.006818559 | 0.304687 | 0.5434214 | -0.0082 | Sellmeier 3 | 1.2372097 | 0.589722623 | 1.3192188 | 0.015355132 | -0.00030789625 | 93.7202947 | 3.7 | 643 | 700 | Not Specified | Recommended
68 | Ohara | LaO | S-LAL18 | 1.729157 | 54.68066 | 54.45197 | 1.725101 | 1.729157 | 1.732336 | 1.738436 | 1.745697 | 0.01333482 | 0.004056112 | 0.007261156 | 0.3041744 | 0.5445259 | -0.0086 | Sellmeier 3 | 1.50276318 | 0.430224497 | 1.3472606 | 0.0145462356 | -0.00332784153 | 93.3508342 | 4.18 | 679 | 731 | Not Specified | Recommended
69 | Ohara | LaO | S-LAL18N | 1.729156 | 54.59341 | 54.36769 | 1.725093 | 1.729156 | 1.732341 | 1.738449 | 1.745718 | 0.01335612 | 0.004063783 | 0.007269371 | 0.3042637 | 0.5442725 | -0.0089 | Sellmeier 3 | 1.43131727 | 0.501296855 | 1.15464835 | 0.00682783222 | 0.0215840329 | 80.98327 | 4.18 | 679 | 731 | Not Specified | Recommended | Optimized for high precision lenses.
70 | Ohara | LaO | S-LAL19 | 1.72916 | 54.09586 | 53.86922 | 1.725061 | 1.72916 | 1.732373 | 1.73854 | 1.745885 | 0.01347903 | 0.00409849 | 0.007344963 | 0.3040643 | 0.544918 | -0.0092 | Sellmeier 3 | 0.973997577 | 0.958186322 | 1.20163359 | 0.00379332678 | 0.0177574581 | 83.79896 | 3.98 | 657 | 708 | Not Specified | Recommended
71 | Ohara | LaO | S-LAL20 | 1.6993 | 51.1128 | 50.8166 | 1.695196 | 1.6993 | 1.702559 | 1.708878 | 1.716474 | 0.01368151 | 0.004103942 | 0.007596582 | 0.2999626 | 0.5552444 | -0.0036 | Sellmeier 3 | 1.06788467 | 0.75873535 | 1.02804682 | 0.00518896058 | 0.0204004357 | 120.82632 | 4.38 | 633 | 717 | Not Specified | Recommended
72 | Ohara | LaO | S-LAL21 | 1.703 | 52.38003 | 52.10986 | 1.698952 | 1.703 | 1.706198 | 1.712373 | 1.719764 | 0.01342114 | 0.00404761 | 0.007391204 | 0.3015847 | 0.5507137 | -0.0061 | Sellmeier 3 | 0.935250779 | 0.905988706 | 1.43351212 | 0.0180836047 | 0.00408452643 | 138.68341 | 3.85 | 769 | 879 | Not Specified | Recommended
73 | Ohara | LaO | S-LAL54Q | 1.651 | 56.23904 | 56.01873 | 1.64747 | 1.651 | 1.653761 | 1.659045 | 1.665321 | 0.01157559 | 0.003530546 | 0.006275293 | 0.3049992 | 0.5421142 | -0.0085 | Sellmeier 3 | 0.920085087 | 0.758646115 | 1.07073096 | 0.0160829667 | 0.00292059306 | 85.12112 | 3.36 | 688 | 748 | Not Specified | Recommended | Environmental resistance improved type.
74 | Ohara | LaO | S-LAL58 | 1.693495 | 50.81126 | 50.53009 | 1.689393 | 1.693495 | 1.696745 | 1.703042 | 1.710613 | 0.01364845 | 0.004101948 | 0.007571087 | 0.3005431 | 0.5547213 | -0.0047 | Sellmeier 3 | 1.06368789 | 0.744939067 | 1.59178942 | 0.018519964 | 0.00116295862 | 156.636025 | 4.03 | 678 | 770 | Not Specified | Not Specified
75 | Ohara | LaO | S-LAL59 | 1.733997 | 51.47118 | 51.23651 | 1.729679 | 1.733997 | 1.737395 | 1.743939 | 1.751765 | 0.01426035 | 0.004318114 | 0.007825455 | 0.3028057 | 0.5487563 | -0.0096 | Sellmeier 3 | 1.13962742 | 0.805227838 | 1.29488061 | 0.00493294862 | 0.020247996 | 93.4746507 | 4.04 | 641 | 696 | Not Specified | Not Specified
76 | Ohara | LaO | S-LAL61 | 1.740999 | 52.63713 | 52.40834 | 1.736727 | 1.740999 | 1.744354 | 1.750804 | 1.758501 | 0.01407749 | 0.00427222 | 0.007697211 | 0.3034787 | 0.5467742 | -0.0096 | Sellmeier 3 | 1.11073292 | 0.859347773 | 1.26707433 | 0.00464181248 | 0.0192989261 | 87.3917698 | 4.04 | 668 | 724 | Not Specified | Not Specified
77 | Ohara | LaO | S-LAL61Q | 1.740999 | 52.60257 | 52.36018 | 1.736733 | 1.740999 | 1.744357 | 1.75082 | 1.758538 | 0.01408675 | 0.004266463 | 0.007718591 | 0.3028706 | 0.5479326 | -0.0085 | Sellmeier 3 | 1.38144225 | 0.587690089 | 1.15245465 | 0.00669192652 | 0.0215981233 | 87.19233 | 4.09 | 687 | 737 | Not Specified | Recommended | Environmental resistance improved type.
78 | Ohara | LaO | S-LAM 2 | 1.743997 | 44.78697 | 44.50755 | 1.739048 | 1.743997 | 1.747945 | 1.75566 | 1.765056 | 0.0166119 | 0.004948753 | 0.009395901 | 0.297904 | 0.5656126 | -0.0035 | Sellmeier 3 | 1.7713 | 0.19581423 | 1.19487834 | 0.00976652444 | 0.0412718628 | 110.458122 | 4.32 | 631 | 711 | Not Specified | Recommended
79 | Ohara | LaO | S-LAM 3 | 1.717004 | 47.92855 | 47.64341 | 1.712528 | 1.717004 | 1.720563 | 1.727488 | 1.735875 | 0.01495985 | 0.004475736 | 0.008386968 | 0.2991832 | 0.5606318 | -0.0034 | Sellmeier 3 | 1.64258713 | 0.23963461 | 1.22483026 | 0.0086824602 | 0.0351226242 | 116.604369 | 4.25 | 631 | 701 | Not Specified | Recommended
80 | Ohara | LaO | S-LAM 7 | 1.749497 | 35.28384 | 35.02421 | 1.743275 | 1.749497 | 1.754527 | 1.764517 | 1.776987 | 0.02124194 | 0.006222374 | 0.01247029 | 0.2929287 | 0.5870599 | 0.0025 | Sellmeier 3 | 1.71014712 | 0.256943292 | 1.63986271 | 0.010516108 | 0.0502809636 | 146.181217 | 3.81 | 626 | 739 | Not Specified | Not Specified
81 | Ohara | LaO | S-LAM55 | 1.762001 | 40.10067 | 39.82564 | 1.756385 | 1.762001 | 1.766509 | 1.775387 | 1.786343 | 0.0190022 | 0.005615594 | 0.010956 | 0.2955234 | 0.5765647 | -0.0001 | Sellmeier 3 | 1.85412979 | 0.165450323 | 1.27255422 | 0.0108438152 | 0.051405098 | 109.986837 | 4.22 | 633 | 709 | Not Specified | Recommended
82 | Ohara | LaO | S-LAM60 | 1.743198 | 49.34003 | 49.09825 | 1.738653 | 1.743198 | 1.746784 | 1.753716 | 1.762047 | 0.01506278 | 0.004544948 | 0.008331743 | 0.3017338 | 0.5531346 | -0.0085 | Sellmeier 3 | 1.60673056 | 0.36641564 | 1.31761804 | 0.0077504614 | 0.0289967611 | 93.0720709 | 4.06 | 637 | 693 | Not Specified | Recommended
83 | Ohara | LaO | S-LAM66 | 1.800999 | 34.96784 | 34.72134 | 1.794275 | 1.800999 | 1.806422 | 1.817181 | 1.830615 | 0.02290673 | 0.006724185 | 0.01343336 | 0.2935463 | 0.5864374 | 0.0015 | Sellmeier 3 | 1.92094221 | 0.219901208 | 1.72705231 | 0.0115075241 | 0.0547993543 | 120.133674 | 3.55 | 556 | 629 | Not Specified | Recommended
84 | Ohara | LaO | S-LAM73 | 1.7936 | 37.08991 | 36.81894 | 1.787318 | 1.7936 | 1.798671 | 1.808715 | 1.821186 | 0.02139666 | 0.006281624 | 0.01247119 | 0.2935797 | 0.5828568 | 0.0013 | Sellmeier 3 | 1.86353123 | 0.255215617 | 1.23399133 | 0.0107620673 | 0.0487248679 | 117.12511 | 4.45 | 625 | 695 | Not Specified | Recommended
85 | Ohara | LaO | S-LAH51 | 1.785896 | 44.20317 | 43.94797 | 1.780584 | 1.785896 | 1.790123 | 1.798363 | 1.808376 | 0.01777917 | 0.005311717 | 0.01001298 | 0.2987606 | 0.5631859 | -0.0069 | Sellmeier 3 | 1.82586991 | 0.283023349 | 1.35964319 | 0.00935297152 | 0.0373803057 | 100.655798 | 4.4 | 614 | 677 | Not Specified | Recommended
86 | Ohara | LaO | S-LAH52 | 1.799516 | 42.22552 | 41.96989 | 1.793879 | 1.799516 | 1.804014 | 1.812814 | 1.823555 | 0.01893442 | 0.005636534 | 0.01074114 | 0.2976872 | 0.5672809 | -0.006 | Sellmeier 3 | 1.85390925 | 0.297925555 | 1.39382086 | 0.00955320687 | 0.039381685 | 102.706848 | 4.41 | 612 | 679 | Not Specified | Recommended
87 | Ohara | LaO | S-LAH52Q | 1.79952 | 42.24002 | 41.978 | 1.793892 | 1.79952 | 1.804018 | 1.812821 | 1.823564 | 0.01892802 | 0.00562765 | 0.01074341 | 0.2973184 | 0.5675928 | -0.0056 | Sellmeier 3 | 1.91082318 | 0.239854589 | 1.16159733 | 0.0103565352 | 0.0413805081 | 96.60373 | 4.47 | 596 | 651 | Not Specified | Recommended | Environmental resistance improved type.
88 | Ohara | LaO | S-LAH53 | 1.806098 | 40.9265 | 40.67187 | 1.800248 | 1.806098 | 1.810775 | 1.819944 | 1.831175 | 0.01969623 | 0.005850018 | 0.01123095 | 0.297012 | 0.5702082 | -0.0052 | Sellmeier 3 | 1.91811619 | 0.253724399 | 1.39473885 | 0.0102147684 | 0.0433176011 | 101.938021 | 4.43 | 611 | 687 | Not Specified | Recommended
89 | Ohara | LaO | S-LAH53V | 1.806099 | 40.93029 | 40.66746 | 1.800258 | 1.806099 | 1.810776 | 1.819953 | 1.831207 | 0.01969444 | 0.00584099 | 0.01125397 | 0.2965806 | 0.5714288 | -0.0039 | Sellmeier 3 | 1.96600955 | 0.205143305 | 1.23200934 | 0.0107817785 | 0.0463727869 | 97.69406 | 4.41 | 610 | 670 | Not Specified | Recommended | Cost-effectiveness improved type.
90 | Ohara | LaO | S-LAH55V | 1.834807 | 42.72584 | 42.4757 | 1.828981 | 1.834807 | 1.839452 | 1.84852 | 1.859557 | 0.0195387 | 0.005826302 | 0.01103691 | 0.298193 | 0.5648743 | -0.0075 | Sellmeier 3 | 1.97025325 | 0.30489414 | 1.39214665 | 0.00991088134 | 0.0383202295 | 97.7785249 | 4.73 | 697 | 749 | Not Specified | Not Specified
91 | Ohara | LaO | S-LAH55VS | 1.834809 | 42.7442 | 42.49171 | 1.828988 | 1.834809 | 1.839452 | 1.848518 | 1.859551 | 0.01953035 | 0.005821259 | 0.01103297 | 0.2980621 | 0.5649138 | -0.0075 | Sellmeier 3 | 1.92591095 | 0.34895346 | 1.42230744 | 0.0096115249 | 0.036513298 | 103.36409 | 4.58 | 685 | 738 | Not Specified | Recommended | Cost-effectiveness improved type.
92 | Ohara | LaO | S-LAH58 | 1.882997 | 40.7656 | 40.51995 | 1.87656 | 1.882997 | 1.888145 | 1.89822 | 1.910497 | 0.02166034 | 0.006437157 | 0.01227715 | 0.2971863 | 0.5668033 | -0.0088 | Sellmeier 3 | 1.78764964 | 0.6526356 | 1.79914564 | 0.00847378536 | 0.0313126408 | 132.788001 | 5.52 | 737 | 803 | Not Specified | Recommended
93 | Ohara | LaO | S-LAH59 | 1.816 | 46.62112 | 46.3702 | 1.810749 | 1.816 | 1.820166 | 1.828252 | 1.837998 | 0.01750279 | 0.005251036 | 0.009746117 | 0.3000113 | 0.5568321 | -0.0092 | Sellmeier 3 | 1.51372967 | 0.702462343 | 1.33600982 | 0.00705246901 | 0.0249488689 | 100.085908 | 5.07 | 715 | 773 | Not Specified | Recommended
94 | Ohara | LaO | S-LAH60 | 1.834 | 37.16094 | 36.91696 | 1.827376 | 1.834 | 1.839323 | 1.849819 | 1.862782 | 0.02244291 | 0.006624164 | 0.01296304 | 0.2951562 | 0.5776007 | -0.0037 | Sellmeier 3 | 1.95243469 | 0.30710021 | 1.56578094 | 0.0106442437 | 0.0456735302 | 110.28141 | 4.43 | 608 | 676 | Not Specified | Recommended
95 | Ohara | LaO | S-LAH60MQ | 1.833999 | 37.17256 | 36.91795 | 1.827392 | 1.833999 | 1.839321 | 1.849828 | 1.862811 | 0.02243589 | 0.006607145 | 0.01298307 | 0.29449 | 0.5786743 | -0.0027 | Sellmeier 3 | 1.95539063 | 0.302550219 | 1.3431139 | 0.0109111365 | 0.04546667 | 113.58085 | 4.71 | 659 | 721 | Not Specified | Recommended | Environmental resistance improved type.
96 | Ohara | LaO | S-LAH60V | 1.833999 | 37.20731 | 36.94931 | 1.827399 | 1.833999 | 1.839313 | 1.849814 | 1.862833 | 0.02241493 | 0.006600337 | 0.01301936 | 0.2944616 | 0.5808344 | -0.0006 | Sellmeier 3 | 2.05081962 | 0.208475257 | 1.31486394 | 0.0116035991 | 0.0526489359 | 99.38065 | 4.43 | 608 | 669 | Not Specified | Recommended | Cost-effectiveness improved type.
97 | Ohara | LaO | S-LAH63Q | 1.8044 | 39.58098 | 39.31117 | 1.798397 | 1.8044 | 1.809222 | 1.81872 | 1.830431 | 0.0203229 | 0.00600344 | 0.01171096 | 0.2954027 | 0.5762446 | -0.0012 | Sellmeier 3 | 1.96723017 | 0.194953915 | 1.25386282 | 0.0110456086 | 0.0497137061 | 104.84352 | 4.45 | 671 | 732 | Not Specified | Recommended | Environmental resistance improved type.
98 | Ohara | LaO | S-LAH64 | 1.788001 | 47.36909 | 47.12441 | 1.782998 | 1.788001 | 1.79196 | 1.799633 | 1.808883 | 0.01663534 | 0.005002831 | 0.00924924 | 0.3007352 | 0.5559995 | -0.0089 | Sellmeier 3 | 1.83021453 | 0.29156359 | 1.28544024 | 0.0090482329 | 0.0330756689 | 89.3675501 | 4.3 | 685 | 732 | Not Specified | Recommended
99 | Ohara | LaO | S-LAH65V | 1.803999 | 46.58399 | 46.33786 | 1.798816 | 1.803999 | 1.808107 | 1.816076 | 1.825694 | 0.01725914 | 0.005183007 | 0.009618753 | 0.3003051 | 0.5573137 | -0.0088 | Sellmeier 3 | 1.81419034 | 0.361376301 | 1.32729484 | 0.00874935029 | 0.0318352836 | 91.3406898 | 4.72 | 690 | 740 | Not Specified | Not Specified
100 | Ohara | LaO | S-LAH65VS | 1.804 | 46.52809 | 46.27597 | 1.798816 | 1.804 | 1.808112 | 1.816096 | 1.825734 | 0.01727987 | 0.005183377 | 0.0096382 | 0.2999661 | 0.5577703 | -0.0085 | Sellmeier 3 | 1.76068422 | 0.414128906 | 1.33415439 | 0.00853607198 | 0.0301826383 | 98.09421 | 4.46 | 696 | 745 | Not Specified | Recommended | Cost-effectiveness improved type.
101 | Ohara | LaO | S-LAH66 | 1.772499 | 49.59896 | 49.35753 | 1.767798 | 1.772499 | 1.776208 | 1.783373 | 1.791973 | 0.0155749 | 0.004700553 | 0.008599387 | 0.3018031 | 0.5521311 | -0.0092 | Sellmeier 3 | 1.39280586 | 0.679577094 | 1.38702069 | 0.00608475118 | 0.0233925351 | 95.8354094 | 4.23 | 686 | 726 | Not Specified | Recommended
102 | Ohara | LaO | S-LAH66N | 1.772498 | 49.54851 | 49.30921 | 1.767792 | 1.772498 | 1.776212 | 1.783383 | 1.791987 | 0.01559075 | 0.00470644 | 0.0086046 | 0.3018739 | 0.5519041 | -0.0094 | Sellmeier 3 | 1.66344396 | 0.408708592 | 1.22168283 | 0.00799392412 | 0.0273425739 | 84.91142 | 4.23 | 686 | 726 | Not Specified | Recommended | Optimized for high precision lenses.
103 | Ohara | LaO | S-LAH71 | 1.850259 | 32.27052 | 32.02644 | 1.842586 | 1.850259 | 1.856492 | 1.868934 | 1.884558 | 0.02634785 | 0.007672977 | 0.01562454 | 0.2912183 | 0.5930099 | 0.0036 | Sellmeier 3 | 1.98280031 | 0.31675845 | 2.44472646 | 0.0118987459 | 0.0527156001 | 213.220697 | 4.36 | 704 | 802 | Not Specified | Not Specified
104 | Ohara | LaO | S-LAH79 | 2.0033 | 28.27364 | 28.07094 | 1.993011 | 2.0033 | 2.011688 | 2.028496 | 2.049718 | 0.03548536 | 0.01028941 | 0.02122161 | 0.289962 | 0.5980386 | 0.0023 | Sellmeier 3 | 2.32557148 | 0.507967133 | 2.43087198 | 0.0132895208 | 0.0528335449 | 161.122408 | 5.23 | 702 |  | Not Specified | Not Specified
105 | Ohara | LaO | S-LAH88 | 1.916499 | 31.60454 | 31.3802 | 1.908034 | 1.916499 | 1.923361 | 1.937033 | 1.954177 | 0.02899898 | 0.008464998 | 0.01714383 | 0.2919068 | 0.5911873 | 0.0008 | Sellmeier 3 | 2.1284434 | 0.405082139 | 1.67918461 | 0.0117309815 | 0.0508706599 | 107.091456 | 4.74 | 625 | 677 | Not Specified | Recommended
106 | Ohara | LaO | S-LAH89 | 1.8515 | 40.78277 | 40.52641 | 1.845304 | 1.8515 | 1.856459 | 1.866183 | 1.878076 | 0.02087891 | 0.006195448 | 0.01189255 | 0.2967324 | 0.5695964 | -0.006 | Sellmeier 3 | 1.95118827 | 0.377607223 | 1.47757262 | 0.00976560799 | 0.0382232043 | 112.23672 | 4.7 | 680 | 743 | Not Specified | Recommended
107 | Ohara | LaO | S-LAH92 | 1.891899 | 37.13448 | 36.88259 | 1.884824 | 1.891899 | 1.897597 | 1.908842 | 1.922728 | 0.02401809 | 0.007075854 | 0.01388595 | 0.2946052 | 0.5781456 | -0.0034 | Sellmeier 3 | 2.10440311 | 0.358346161 | 1.63010064 | 0.0108531811 | 0.044340592 | 123.2498 | 4.87 | 692 | 761 | Not Specified | Recommended
108 | Ohara | LaO | S-LAH93 | 1.90525 | 35.03726 | 34.78592 | 1.897677 | 1.90525 | 1.911371 | 1.923514 | 1.938625 | 0.02583678 | 0.00757312 | 0.01511141 | 0.2931139 | 0.5848798 | 0 | Sellmeier 3 | 2.17884378 | 0.325508683 | 1.70608646 | 0.0115760879 | 0.0495982503 | 128.91358 | 4.83 | 688 | 761 | Not Specified | Recommended
109 | Ohara | LaO | S-LAH95 | 1.903659 | 31.34346 | 31.10423 | 1.895277 | 1.903659 | 1.910475 | 1.924108 | 1.941302 | 0.02883088 | 0.008382422 | 0.01719394 | 0.2907446 | 0.5963723 | 0.0055 | Sellmeier 3 | 2.15636617 | 0.329558178 | 1.72178935 | 0.012288051 | 0.0555507835 | 124.43934 | 4.64 | 650 | 713 | Not Specified | Recommended
110 | Ohara | LaO | S-LAH96 | 1.76385 | 48.48928 | 48.20991 | 1.759129 | 1.76385 | 1.767598 | 1.774882 | 1.783688 | 0.01575297 | 0.004721175 | 0.00880581 | 0.2997006 | 0.5589937 | -0.0041 | Sellmeier 3 | 1.85078519 | 0.189204854 | 1.19763137 | 0.00940657541 | 0.0380345187 | 101.426835 | 4.54 | 632 |  | Not Specified | Recommended
111 | Ohara | LaO | S-LAH97 | 1.755 | 52.31944 | 52.08475 | 1.750626 | 1.755 | 1.758439 | 1.765057 | 1.772959 | 0.01443059 | 0.004373939 | 0.007901919 | 0.3031019 | 0.5475812 | -0.0094 | Sellmeier 3 | 1.0273018 | 0.989293564 | 1.25781057 | 0.0183406129 | 0.00371264195 | 87.85105 | 4.17 | 690 | 721 | Not Specified | Recommended
112 | Ohara | LaO | S-LAH98 | 1.953749 | 32.32513 | 32.08933 | 1.945141 | 1.953749 | 1.960733 | 1.974646 | 1.992071 | 0.02950489 | 0.008608611 | 0.017425 | 0.291769 | 0.5905799 | 0.0013 | Sellmeier 3 | 2.28510629 | 0.385532264 | 2.0655112 | 0.0122178962 | 0.0514752342 | 145.92087 | 4.94 | 724 | 791 | Not Specified | Recommended
113 | Ohara | LaO | S-LAH99 | 2.001 | 29.13984 | 28.91962 | 1.991048 | 2.001 | 2.009117 | 2.025399 | 2.046002 | 0.0343516 | 0.00995243 | 0.0206027 | 0.2897225 | 0.5997597 | 0.0054 | Sellmeier 3 | 2.39140662 | 0.439219228 | 2.38358467 | 0.01314675 | 0.0553226042 | 161.2599 | 5.02 | 727 | 792 | Not Specified | Recommended
114 | Ohara | LaO | S-LAH99W | 2.001 | 29.13984 | 28.91962 | 1.991048 | 2.001 | 2.009117 | 2.025399 | 2.046002 | 0.0343516 | 0.00995243 | 0.0206027 | 0.2897225 | 0.5997597 | 0.0054 | Sellmeier 3 | 2.39140662 | 0.439219228 | 2.38358467 | 0.01314675 | 0.0553226042 | 161.2599 | 5.02 | 727 | 792 | Not Specified | Recommended | Transmission improved type.
115 | Ohara | TiO | S-FTM16 | 1.592701 | 35.31052 | 35.03529 | 1.587794 | 1.592701 | 1.596669 | 1.60458 | 1.61454 | 0.01678539 | 0.004906459 | 0.00996008 | 0.2923053 | 0.5933779 | 0.009 | Sellmeier 3 | 1.32940907 | 0.141512125 | 1.44299068 | 0.0102377287 | 0.0578081956 | 150.597139 | 2.64 | 502 |  | Not Specified | Recommended
116 | Ohara | NbO | S-NBM51 | 1.613397 | 44.26824 | 44.02302 | 1.609248 | 1.613397 | 1.61669 | 1.623105 | 1.630911 | 0.01385637 | 0.004148981 | 0.007806831 | 0.2994277 | 0.5634109 | -0.0065 | Sellmeier 3 | 1.37023101 | 0.177665568 | 1.30515471 | 0.00871920342 | 0.0405725552 | 112.703058 | 2.93 | 559 | 693 | Not Specified | Recommended
117 | Ohara | NbO | S-NBM52 | 1.622049 | 41.07982 | 40.83814 | 1.617539 | 1.622049 | 1.625645 | 1.632681 | 1.6413 | 0.01514246 | 0.004510788 | 0.008618814 | 0.2978901 | 0.5691821 | -0.006 | Sellmeier 3 | 1.39799204 | 0.172238041 | 1.21742991 | 0.00946113686 | 0.0444077736 | 105.31393 | 2.86 | 584 | 701 | Not Specified | Recommended
118 | Ohara | NbO | S-NBH 5 | 1.654115 | 39.68328 | 39.43411 | 1.649225 | 1.654115 | 1.658026 | 1.665708 | 1.675166 | 0.0164834 | 0.004890306 | 0.009458117 | 0.2966807 | 0.5737966 | -0.0036 | Sellmeier 3 | 1.47544521 | 0.193060095 | 1.5093901 | 0.0095583674 | 0.0460430483 | 126.422746 | 3.02 | 526 | 645 | Not Specified | Recommended
119 | Ohara | NbO | S-NBH 8 | 1.720467 | 34.70841 | 34.47418 | 1.714365 | 1.720467 | 1.725385 | 1.735123 | 1.747235 | 0.02075771 | 0.006102183 | 0.01211241 | 0.2939719 | 0.5835139 | -0.0019 | Sellmeier 3 | 1.61344136 | 0.257295888 | 1.98364455 | 0.0106386752 | 0.0487071624 | 159.784404 | 3.19 | 514 | 611 | Not Specified | Recommended
120 | Ohara | NbO | S-NBH51 | 1.749504 | 35.33292 | 35.09776 | 1.743259 | 1.749504 | 1.754531 | 1.764472 | 1.776816 | 0.02121264 | 0.006245121 | 0.01234368 | 0.2944057 | 0.5819024 | -0.0025 | Sellmeier 3 | 1.71203689 | 0.255989588 | 1.81456998 | 0.0107724134 | 0.0488593504 | 136.359013 | 3.29 | 542 | 631 | Not Specified | Recommended
121 | Ohara | NbO | S-NBH52V | 1.673 | 38.25655 | 38.01347 | 1.667791 | 1.673 | 1.677172 | 1.685383 | 1.695513 | 0.01759175 | 0.0052082 | 0.01012953 | 0.2960592 | 0.5758115 | -0.0039 | Sellmeier 3 | 1.51336868 | 0.212341478 | 1.54149143 | 0.00987077827 | 0.0462843662 | 126.97851 | 3.01 | 501 | 592 | Not Specified | Recommended
122 | Ohara | NbO | S-NBH53V | 1.737999 | 32.32699 | 32.10032 | 1.731322 | 1.737999 | 1.743401 | 1.754151 | 1.767622 | 0.0228292 | 0.006677292 | 0.01347069 | 0.2924891 | 0.5900639 | 0.0008 | Sellmeier 3 | 1.65444141 | 0.267453927 | 2.14530347 | 0.0112485533 | 0.052027274 | 167.3661 | 3.19 | 543 | 640 | Not Specified | Recommended
123 | Ohara | NbO | S-NBH55 | 1.799999 | 29.84506 | 29.61045 | 1.792237 | 1.799999 | 1.80633 | 1.819042 | 1.835173 | 0.02680508 | 0.007762414 | 0.01613119 | 0.2895874 | 0.601796 | 0.0085 | Sellmeier 3 | 1.83145156 | 0.287818024 | 2.152083 | 0.0122443139 | 0.057387731 | 186.099124 | 3.68 | 618 |  | Not Specified | Recommended
124 | Ohara | NbO | S-NBH56 | 1.854779 | 24.7993 | 24.61445 | 1.844876 | 1.854779 | 1.862903 | 1.879344 | 1.90045 | 0.03446788 | 0.009903423 | 0.02110582 | 0.2873232 | 0.6123329 | 0.0109 | Sellmeier 3 | 1.85191438 | 0.431102852 | 3.45278284 | 0.013273262 | 0.0585944644 | 239.357089 | 3.49 | 584 |  | Not Specified | Recommended
125 | Ohara | NbO | S-NBH57 | 1.850249 | 30.04681 | 29.81959 | 1.842037 | 1.850249 | 1.856937 | 1.870335 | 1.887256 | 0.02829749 | 0.008212165 | 0.01692145 | 0.2902082 | 0.597984 | 0.0051 | Sellmeier 3 | 1.92026488 | 0.37153524 | 2.55205704 | 0.0118468028 | 0.0532105472 | 204.5493 | 4 | 637 |  | Not Specified | Recommended
126 | Ohara | NbO | S-NBH58 | 1.7888 | 28.42901 | 28.22051 | 1.780757 | 1.7888 | 1.795353 | 1.808503 | 1.825177 | 0.02774631 | 0.008043373 | 0.01667376 | 0.2898898 | 0.600936 | 0.0054 | Sellmeier 3 | 1.71408219 | 0.362966167 | 2.56486266 | 0.0116812775 | 0.0540847347 | 188.7857 | 3.33 | 558 | 652 | Not Specified | Recommended
127 | Ohara | NbO | S-NBH59 | 1.766342 | 35.82387 | 35.58831 | 1.760039 | 1.766342 | 1.771414 | 1.781431 | 1.793824 | 0.02139194 | 0.006303022 | 0.0123929 | 0.2946448 | 0.5793259 | -0.0043 | Sellmeier 3 | 1.73689864 | 0.287362541 | 1.85126136 | 0.0107866506 | 0.0458085077 | 149.6469 | 3.47 | 528 | 623 | Not Specified | Recommended
128 | Ohara | NbPO | S-NPH 1 | 1.808095 | 22.76111 | 22.56978 | 1.798009 | 1.808095 | 1.816433 | 1.833512 | 1.855906 | 0.0355033 | 0.01008592 | 0.02239365 | 0.2840839 | 0.6307483 | 0.0261 | Sellmeier 3 | 1.75156623 | 0.364006304 | 2.47874141 | 0.0135004681 | 0.0668245147 | 170.756006 | 3.29 | 556 | 645 | Not Specified | Recommended
129 | Ohara | NbPO | S-NPH 1W | 1.808095 | 22.76111 | 22.56978 | 1.798009 | 1.808095 | 1.816433 | 1.833512 | 1.855906 | 0.0355033 | 0.01008592 | 0.02239365 | 0.2840839 | 0.6307483 | 0.0261 | Sellmeier 3 | 1.75156623 | 0.364006304 | 2.47874141 | 0.0135004681 | 0.0668245147 | 170.756006 | 3.29 | 556 | 645 | Not Specified | Recommended | Transmission improved type.
130 | Ohara | NbPO | S-NPH 2 | 1.92286 | 18.89716 | 18.74142 | 1.909158 | 1.92286 | 1.93429 | 1.957994 | 1.989718 | 0.04883588 | 0.01370171 | 0.03172467 | 0.2805665 | 0.649618 | 0.0386 | Sellmeier 3 | 2.0386951 | 0.437269641 | 2.96711461 | 0.0170796224 | 0.0749254813 | 174.155354 | 3.58 | 651 | 716 | Not Specified | Recommended
131 | Ohara | NbPO | S-NPH 3 | 1.95906 | 17.47149 | 17.3271 | 1.94376 | 1.95906 | 1.971884 | 1.998653 | 2.034879 | 0.05489287 | 0.01530005 | 0.03622657 | 0.2787256 | 0.6599503 | 0.0466 | Sellmeier 3 | 2.09834903 | 0.489088388 | 2.94009268 | 0.0179123869 | 0.0776653353 | 160.930428 | 3.59 | 672 |  | Not Specified | Recommended
132 | Ohara | NbPO | S-NPH 4 | 1.89286 | 20.36208 | 20.1957 | 1.880484 | 1.89286 | 1.903143 | 1.924333 | 1.952373 | 0.04384916 | 0.01237631 | 0.02803973 | 0.2822473 | 0.6394587 | 0.0308 | Sellmeier 3 | 1.93563931 | 0.449596478 | 2.71828573 | 0.0152585289 | 0.0696815778 | 170.327149 | 3.61 | 650 | 711 | Not Specified | Recommended
133 | Ohara | NbPO | S-NPH 5 | 1.858955 | 22.72903 | 22.5424 | 1.848209 | 1.858955 | 1.867836 | 1.886 | 1.90975 | 0.03779111 | 0.01074677 | 0.02374994 | 0.284373 | 0.628453 | 0.0237 | Sellmeier 3 | 1.89108996 | 0.395220126 | 2.20492127 | 0.0141164499 | 0.0662834445 | 148.6807 | 3.71 | 619 | 704 | Not Specified | Recommended
134 | Ohara | NbPO | S-NPH 7 | 1.7783 | 23.91191 | 23.71192 | 1.769023 | 1.7783 | 1.785954 | 1.801572 | 1.821912 | 0.03254864 | 0.009276841 | 0.02034007 | 0.2850147 | 0.6249131 | 0.022 | Sellmeier 3 | 1.68236554 | 0.339649644 | 2.25049208 | 0.0131431682 | 0.0645040012 | 181.3863 | 3.3 | 570 | 630 | Not Specified | Recommended
135 | Ohara | SiO | L-BSL 7 | 1.51633 | 64.06588 | 63.87585 | 1.513846 | 1.51633 | 1.518253 | 1.521905 | 1.526205 | 0.008059355 | 0.002483713 | 0.004299361 | 0.3081776 | 0.5334621 | -0.0045 | Sellmeier 3 | 0.917473918 | 0.352687665 | 1.05579788 | 0.00527701411 | 0.0170809497 | 104.302583 | 2.38 | 497 | 630 | Suitable | Recommended
136 | Ohara | SiO | L-BAL35 | 1.58913 | 61.15332 | 60.93268 | 1.586178 | 1.58913 | 1.591428 | 1.595811 | 1.600997 | 0.009633648 | 0.002951759 | 0.005185357 | 0.3064009 | 0.5382548 | -0.0043 | Sellmeier 3 | 1.1626263 | 0.325661051 | 1.35132486 | 0.0125957437 | -0.0032691105 | 119.214596 | 2.82 | 530 | 619 | Suitable | Not Specified
137 | Ohara | SiO | L-BAL35P | 1.59208 | 60.99471 | 60.77544 | 1.589106 | 1.59208 | 1.594396 | 1.598813 | 1.604038 | 0.009707076 | 0.002974327 | 0.005224678 | 0.3064081 | 0.538234 | -0.0046 | Sellmeier 3 | 0.806742194 | 0.690488648 | 1.26477947 | 0.0148836231 | 0.00251943058 | 111.31457 | 2.82 | 531 | 619 | Suitable | Not Specified
138 | Ohara | SiO | L-BAL42 | 1.583126 | 59.3864 | 59.13197 | 1.580134 | 1.583126 | 1.585467 | 1.589953 | 1.595279 | 0.009819178 | 0.002991276 | 0.005325764 | 0.3046361 | 0.5423839 | -0.0031 | Sellmeier 3 | 1.39528097 | 0.072551952 | 1.66335848 | 0.011186203 | -0.0246748575 | 167.717958 | 3.05 | 502 | 607 | Suitable | Recommended
139 | Ohara | SiO | L-BAL42P | 1.58593 | 59.24899 | 58.99479 | 1.582917 | 1.58593 | 1.588288 | 1.592806 | 1.598173 | 0.009889275 | 0.003012463 | 0.005366292 | 0.3046192 | 0.5426376 | -0.0031 | Sellmeier 3 | 0.881090017 | 0.595038859 | 1.22582098 | 0.0148496655 | 0.00163577371 | 125.11372 | 3.05 | 502 | 607 | Suitable | Not Specified
140 | Ohara | SiO | L-BAL43 | 1.585729 | 59.69768 | 59.45067 | 1.582737 | 1.585729 | 1.58807 | 1.592548 | 1.597862 | 0.009811594 | 0.002992731 | 0.005313943 | 0.3050199 | 0.5415983 | -0.0034 | Sellmeier 3 | 1.04745291 | 0.428452873 | 1.14111303 | 0.00563209756 | 0.0188321416 | 114.197069 | 3.05 | 506 | 596 | Suitable | Not Specified
141 | Ohara | TiO | L-TIM28 | 1.689479 | 31.02379 | 30.78281 | 1.683026 | 1.689479 | 1.694731 | 1.70525 | 1.718557 | 0.02222422 | 0.006453441 | 0.01330687 | 0.2903787 | 0.5987555 | 0.0074 | Sellmeier 3 | 1.52780829 | 0.232776367 | 1.71638781 | 0.0114135883 | 0.0559068566 | 171.5118 | 2.88 | 503 | 582 | Suitable | Recommended
142 | Ohara | LaO | L-LAL13 | 1.6935 | 53.18643 | 52.93707 | 1.689551 | 1.6935 | 1.696607 | 1.70259 | 1.70974 | 0.01303903 | 0.003948486 | 0.007149686 | 0.3028204 | 0.5483294 | -0.0072 | Sellmeier 3 | 1.17776146 | 0.634591345 | 1.20435649 | 0.00557618243 | 0.0206821469 | 99.6322776 | 3.69 | 538 | 615 | Suitable | Recommended
143 | Ohara | LaO | L-LAL15 | 1.69304 | 52.93123 | 52.70219 | 1.689065 | 1.69304 | 1.69616 | 1.702158 | 1.709316 | 0.01309321 | 0.003975019 | 0.007158614 | 0.303594 | 0.5467425 | -0.0091 | Sellmeier 3 | 1.07959634 | 0.731872134 | 1.17111107 | 0.00470047543 | 0.0198615758 | 87.03599 | 3.66 | 537 | 596 | Suitable | Recommended
144 | Ohara | LaO | L-LAM60 | 1.743198 | 49.29617 | 49.04709 | 1.738655 | 1.743198 | 1.746788 | 1.753731 | 1.762069 | 0.01507617 | 0.00454257 | 0.008337737 | 0.3013079 | 0.5530407 | -0.0088 | Sellmeier 3 | 1.47574184 | 0.496132743 | 1.23796236 | 0.0073695 | 0.0251891746 | 98.0306651 | 4.2 | 541 | 623 | Suitable | Recommended
145 | Ohara | LaO | L-LAM69 | 1.73077 | 40.50865 | 40.252 | 1.725416 | 1.73077 | 1.735051 | 1.743456 | 1.753789 | 0.01803984 | 0.005353644 | 0.01033337 | 0.2967679 | 0.5728083 | -0.0031 | Sellmeier 3 | 1.7403896 | 0.176996917 | 1.76775413 | 0.010339887 | 0.0484822765 | 136.671996 | 3.24 | 500 | 574 | Suitable | Not Specified
146 | Ohara | LaO | L-LAH53 | 1.806249 | 40.9078 | 40.65643 | 1.800393 | 1.806249 | 1.810931 | 1.820102 | 1.831321 | 0.01970894 | 0.00585605 | 0.0112187 | 0.2971266 | 0.5692187 | -0.0062 | Sellmeier 3 | 1.87409991 | 0.297921402 | 1.35064285 | 0.00993318344 | 0.0405501825 | 100.5022 | 4.49 | 573 | 646 | Suitable | Not Specified
147 | Ohara | LaO | L-LAH84 | 1.80835 | 40.549 | 40.29789 | 1.802432 | 1.80835 | 1.813086 | 1.822367 | 1.833717 | 0.01993514 | 0.005918162 | 0.01134953 | 0.2968708 | 0.5693227 | -0.0067 | Sellmeier 3 | 1.83606127 | 0.341720032 | 1.35280173 | 0.00981969903 | 0.0385636264 | 107.04553 | 4.62 | 531 | 603 | Suitable | Recommended
148 | Ohara | LaO | L-LAH85V | 1.854 | 40.37886 | 40.13051 | 1.847721 | 1.854 | 1.859025 | 1.868871 | 1.880903 | 0.02114968 | 0.006279006 | 0.01203243 | 0.2968842 | 0.5689176 | -0.0073 | Sellmeier 3 | 1.97460503 | 0.361903592 | 1.38433241 | 0.0101854258 | 0.0384829118 | 103.713627 | 5.25 | 616 |  | Suitable | Recommended
149 | Ohara | LaO | L-LAH90 | 1.8322 | 40.09809 | 39.84345 | 1.826047 | 1.8322 | 1.837127 | 1.846801 | 1.858662 | 0.0207541 | 0.006152759 | 0.01186154 | 0.29646 | 0.5715275 | -0.0052 | Sellmeier 3 | 1.97595301 | 0.283924985 | 1.35176368 | 0.0104276395 | 0.0427708222 | 101.45371 | 4.65 | 615 | 677 | Suitable | Recommended
150 | Ohara | LaO | L-LAH91 | 1.7645 | 49.0975 | 48.85046 | 1.759808 | 1.7645 | 1.768208 | 1.775379 | 1.783988 | 0.01557105 | 0.004691563 | 0.008609365 | 0.3013004 | 0.5529085 | -0.0092 | Sellmeier 3 | 1.26144128 | 0.782115273 | 1.15823645 | 0.00572512582 | 0.0219829752 | 88.04822 | 4.29 | 620 | 676 | Suitable | Recommended
151 | Ohara | LaO | L-LAH94 | 1.860999 | 37.09822 | 36.84702 | 1.854161 | 1.860999 | 1.866504 | 1.877369 | 1.890797 | 0.02320864 | 0.006838608 | 0.01342814 | 0.2946578 | 0.5785835 | -0.0029 | Sellmeier 3 | 2.0062142 | 0.347029888 | 1.41688382 | 0.0105499238 | 0.0445845013 | 105.99525 | 4.89 | 595 | 664 | Suitable | Recommended
152 | Ohara | LaO | LAH80 | 1.885 | 30.16417 | 29.93934 | 1.876474 | 1.885 | 1.891933 | 1.905814 | 1.923359 | 0.02933944 | 0.00852563 | 0.01754562 | 0.290586 | 0.5980218 | 0.0052 | Sellmeier 3 | 2.06636247 | 0.349315832 | 1.91746463 | 0.0122133846 | 0.0555959908 | 125.47362 | 3.99 | 622 | 701 | Not Specified | Obsolete
153 | Ohara | TiO | PBH56 | 1.84139 | 24.55937 | 24.37137 | 1.831573 | 1.84139 | 1.849467 | 1.865832 | 1.886825 | 0.03425943 | 0.00981754 | 0.02099255 | 0.2865646 | 0.6127524 | 0.011 | Sellmeier 3 | 1.78552677 | 0.446684871 | 1.21749317 | 0.0136046011 | 0.0570875152 | 129.967536 | 5.35 | 386 | 443 | Not Specified | Obsolete
154 | Ohara | SiO | S-BAL41 | 1.563839 | 60.66729 | 60.42355 | 1.561001 | 1.563839 | 1.566056 | 1.570294 | 1.575316 | 0.009293953 | 0.002838375 | 0.005021704 | 0.3054002 | 0.5403195 | -0.0031 | Sellmeier 3 | 1.243442 | 0.166301104 | 1.10586114 | 0.0116396708 | -0.00890464938 | 114.11122 | 2.78 | 541 | 644 | Not Specified | Obsolete
155 | Ohara | LaO | S-LAL 7 | 1.651597 | 58.55135 | 58.30359 | 1.648207 | 1.651597 | 1.654251 | 1.659335 | 1.665374 | 0.01112864 | 0.003390377 | 0.006039292 | 0.3046533 | 0.5426801 | -0.0042 | Sellmeier 3 | 0.916121247 | 0.765948319 | 1.27745023 | 0.00395889743 | 0.0167547425 | 110.762706 | 3.73 | 617 | 694 | Not Specified | Obsolete
156 | Ohara | LaO | S-LAL54 | 1.650996 | 56.16438 | 55.88966 | 1.647485 | 1.650996 | 1.653758 | 1.659076 | 1.66543 | 0.0115909 | 0.003510847 | 0.006354019 | 0.3028968 | 0.5481902 | -0.0024 | Sellmeier 3 | 1.41910189 | 0.258416881 | 1.07385537 | 0.00726647428 | 0.0263842499 | 102.555463 | 3.82 | 651 | 723 | Not Specified | Obsolete
157 | Ohara | LaO | S-LAM61 | 1.720002 | 46.02513 | 45.74739 | 1.715329 | 1.720002 | 1.723721 | 1.730973 | 1.73979 | 0.01564366 | 0.004672141 | 0.008816657 | 0.2986604 | 0.563593 | -0.0035 | Sellmeier 3 | 1.7388333 | 0.15093743 | 1.12118445 | 0.00980244105 | 0.0433179685 | 101.214625 | 4.1 | 629 | 713 | Not Specified | Obsolete
158 | Ohara | SiO | S-BAL 2 | 1.570989 | 50.80047 | 50.50456 | 1.567616 | 1.570989 | 1.573663 | 1.578856 | 1.585137 | 0.01123984 | 0.003373224 | 0.006281829 | 0.3001133 | 0.5588898 | -0.0005 | Sellmeier 3 | 1.30923813 | 0.114137353 | 1.17882259 | 0.00838873953 | 0.0399436485 | 140.257892 | 2.89 | 540 | 663 | Not Specified | Obsolete
159 | Ohara | SiO | S-BAH10 | 1.670029 | 47.23149 | 46.94708 | 1.665788 | 1.670029 | 1.673402 | 1.679974 | 1.687957 | 0.01418606 | 0.004241296 | 0.007983627 | 0.2989763 | 0.5627796 | -0.0024 | Sellmeier 3 | 1.59034337 | 0.138464579 | 1.21988043 | 0.0093273434 | 0.0427498654 | 119.251777 | 3.48 | 623 | 734 | Not Specified | Obsolete
160 | Ohara | TiO | S-TIM22 | 1.647689 | 33.79323 | 33.53307 | 1.642096 | 1.647689 | 1.65222 | 1.661262 | 1.672646 | 0.01916623 | 0.005592963 | 0.01138362 | 0.2918134 | 0.5939415 | 0.007 | Sellmeier 3 | 1.44222294 | 0.194432265 | 1.74092482 | 0.0104249404 | 0.0550235257 | 169.710769 | 2.79 | 593 | 692 | Not Specified | Obsolete
161 | Ohara | TiO | S-TIH23 | 1.784696 | 26.29156 | 26.07903 | 1.776125 | 1.784696 | 1.791729 | 1.805971 | 1.824285 | 0.02984592 | 0.008570668 | 0.01831402 | 0.2871638 | 0.6136188 | 0.0146 | Sellmeier 3 | 1.73986485 | 0.313894918 | 2.31093206 | 0.01294413 | 0.0612116868 | 197.420482 | 3.3 | 604 | 684 | Not Specified | Obsolete
162 | Ohara | LaO | S-LAL13 | 1.693501 | 53.20596 | 52.96776 | 1.689548 | 1.693501 | 1.696607 | 1.702582 | 1.709716 | 0.01303427 | 0.003953357 | 0.007133962 | 0.3033048 | 0.5473234 | -0.0081 | Sellmeier 3 | 0.980071267 | 0.832904776 | 1.28111995 | 0.00389123698 | 0.0189164592 | 98.9052676 | 3.6 | 641 | 701 | Not Specified | Obsolete
163 | Ohara | LaO | S-LAM54 | 1.756998 | 47.82374 | 47.5773 | 1.752234 | 1.756998 | 1.760764 | 1.768063 | 1.776874 | 0.01582891 | 0.004763692 | 0.00881097 | 0.3009488 | 0.5566377 | -0.0076 | Sellmeier 3 | 1.84213306 | 0.175468631 | 1.25750878 | 0.0094399322 | 0.0395281122 | 86.5463013 | 4.08 | 664 | 721 | Not Specified | Obsolete
164 | Ohara | LaO | S-LAH63 | 1.804398 | 39.58663 | 39.33527 | 1.798375 | 1.804398 | 1.809221 | 1.818695 | 1.830338 | 0.02031993 | 0.006022478 | 0.01164309 | 0.2963828 | 0.5729885 | -0.0045 | Sellmeier 3 | 1.89458276 | 0.268702978 | 1.45705526 | 0.0102277048 | 0.0442801243 | 104.874927 | 4.34 | 607 | 675 | Not Specified | Obsolete
165 | Ohara | TiO | L-TIM28P | 1.694529 | 30.65638 | 30.4183 | 1.687955 | 1.694529 | 1.699882 | 1.71061 | 1.724188 | 0.0226553 | 0.006574309 | 0.01357769 | 0.2901886 | 0.5993162 | 0.0073 | Sellmeier 3 | 1.53013396 | 0.24536228 | 1.78233031 | 0.0114236857 | 0.0555101852 | 179.0743 | 2.88 | 504 | 582 | Suitable | Obsolete
166 | Hoya | SiO | FC5 | 1.487489 | 70.44198 | 70.2421 | 1.48535 | 1.487489 | 1.489142 | 1.49227 | 1.495943 | 0.00692044 | 0.002139483 | 0.003672193 | 0.3091542 | 0.53063 | 0.009 | Schott 2/4 | 2.1894054 | -0.0099044908 | 0.008640337 | 0.00022263067 | -1.2291942e-05 | 5.9386349e-07 | 2.45 | 482 | 688 | Not Specified | Not Specified
167 | Hoya | CaF | FCD1 | 1.496997 | 81.60934 | 81.20257 | 1.495137 | 1.496997 | 1.498451 | 1.501227 | 1.504509 | 0.006089955 | 0.00185975 | 0.003281809 | 0.3053799 | 0.5388889 | 0.0374 | Schott 2/4 | 2.2181132 | -0.005799427 | 0.0083470679 | 6.5046523e-05 | 8.5142186e-06 | -5.8852269e-07 | 3.7 | 457 | 560 | Not Specified | Recommended
168 | Hoya | CaF | FCD1B | 1.497103 | 81.56054 | 81.157 | 1.495241 | 1.497103 | 1.498557 | 1.501336 | 1.504618 | 0.006094891 | 0.001861543 | 0.003282058 | 0.3054267 | 0.5384932 | 0.0369 | Schott 2/4 | 2.2189068 | -0.0061707065 | 0.0080887631 | 0.00013357782 | 1.9476186e-07 | -2.2577804e-07 | 3.64 | 384 | 513 | Not Specified | Not Specified
169 | Hoya | CaF | FCD10A | 1.458597 | 90.19598 | 89.76761 | 1.457039 | 1.458597 | 1.459811 | 1.462124 | 1.464845 | 0.005084453 | 0.001558083 | 0.002721059 | 0.3064405 | 0.5351725 | 0.049 | Schott 2/4 | 2.1085888 | -0.0046553722 | 0.006954748 | 3.2184141e-05 | 5.2670946e-06 | -2.7164844e-07 | 3.63 | 417 | 601 | Not Specified | Recommended
170 | Hoya | CaF | FCD100 | 1.437001 | 95.1015 | 94.66069 | 1.43559 | 1.437001 | 1.438098 | 1.440185 | 1.442637 | 0.004595097 | 0.001410599 | 0.0024522 | 0.3069791 | 0.5336557 | 0.0564 | Schott 2/4 | 2.0482157 | -0.0043211222 | 0.0061826755 | 3.141148e-05 | 3.5370793e-06 | -1.6694497e-07 | 3.53 | 404 |  | Not Specified | Recommended
171 | Hoya | CaF | FCD500 | 1.553967 | 71.76235 | 71.39825 | 1.55162 | 1.553967 | 1.555811 | 1.55934 | 1.563503 | 0.00771947 | 0.002346938 | 0.004163343 | 0.3040284 | 0.5393301 | 0.02 | Schott 2/4 | 2.3872008 | -0.0082934919 | 0.0089478008 | 0.00075284851 | -8.4935706e-05 | 4.3458587e-06 | 3.66 | 397 | 503 | Not Specified | Recommended
172 | Hoya | CaF | FCD515 | 1.592824 | 68.62519 | 68.25113 | 1.590206 | 1.592824 | 1.594885 | 1.598845 | 1.603545 | 0.008638581 | 0.002618226 | 0.004700709 | 0.3030851 | 0.5441529 | 0.0192 | Schott 2/4 | 2.502355 | -0.0072080042 | 0.012012743 | 0.00034920842 | -2.4729676e-05 | 1.3801567e-06 | 4.13 | 540 |  | Not Specified | Recommended
173 | Hoya | CaF | FCD600 | 1.594101 | 60.47541 | 60.10193 | 1.591146 | 1.594101 | 1.59644 | 1.60097 | 1.606424 | 0.009823851 | 0.002955537 | 0.005453988 | 0.3008532 | 0.5551782 | 0.0156 | Schott 2/4 | 2.5009632 | -0.0071951364 | 0.014064825 | 0.00021434104 | 4.3873461e-06 | 4.8834355e-07 | 4.09 | 509 |  | Not Specified | Recommended
174 | Hoya | CaF | FCD615 | 1.57144 | 71.61662 | 71.2437 | 1.569014 | 1.57144 | 1.573344 | 1.576994 | 1.581318 | 0.007979148 | 0.002425193 | 0.004324263 | 0.3039413 | 0.5419454 | 0.0224 | Schott 2/4 | 2.437899 | -0.0070862375 | 0.011069238 | 0.00026372834 | -1.4860741e-05 | 7.7817112e-07 | 4.11 | 520 |  | Not Specified | Recommended
175 | Hoya | CaF | FCD705 | 1.550323 | 75.49723 | 75.1202 | 1.548101 | 1.550323 | 1.552063 | 1.55539 | 1.559327 | 0.007289315 | 0.002221993 | 0.003936399 | 0.3048288 | 0.5400232 | 0.0276 | Schott 2/4 | 2.3742832 | -0.0062014418 | 0.010582967 | 6.3100703e-05 | 8.196715e-06 | -3.4424446e-07 | 4.09 | 543 |  | Not Specified | Recommended
176 | Hoya | CaF | FCD915 | 1.480709 | 85.29703 | 84.88927 | 1.478984 | 1.480709 | 1.482054 | 1.48462 | 1.487642 | 0.005635701 | 0.001724695 | 0.003022124 | 0.3060302 | 0.5362463 | 0.0413 | Schott 2/4 | 2.1715724 | -0.0053538524 | 0.0075638473 | 0.00011364553 | -4.4330103e-06 | 2.5942803e-07 | 3.68 | 434 |  | Not Specified | Recommended
177 | Hoya | NaPO | PCD4 | 1.617998 | 63.3966 | 63.1146 | 1.615028 | 1.617998 | 1.620324 | 1.624776 | 1.630042 | 0.009748123 | 0.002969667 | 0.005265586 | 0.3046399 | 0.540164 | 0.0059 | Schott 2/4 | 2.5807045 | -0.010957538 | 0.01268943 | 0.00066387812 | -6.4849664e-05 | 3.4787863e-06 | 3.52 | 604 | 690 | Not Specified | Recommended
178 | Hoya | NaPO | PCD40 | 1.619966 | 63.88072 | 63.58011 | 1.617013 | 1.619966 | 1.622281 | 1.626718 | 1.631984 | 0.009705062 | 0.002953043 | 0.00526537 | 0.3042787 | 0.5425386 | 0.0092 | Schott 2/4 | 2.5844463 | -0.0090521858 | 0.014301987 | 0.0001705077 | 4.964536e-06 | -1.2927479e-07 | 3.57 | 508 | 588 | Not Specified | Recommended
179 | Hoya | NaPO | PCD51 | 1.593493 | 67.00263 | 66.74516 | 1.590778 | 1.593493 | 1.595607 | 1.599636 | 1.604389 | 0.008857758 | 0.002715315 | 0.004753801 | 0.3065465 | 0.5366822 | 0.0088 | Schott 2/4 | 2.5046638 | -0.010149448 | 0.012653769 | 0.00016566642 | 5.3871747e-07 | 5.584093e-08 | 3.14 | 499 | 580 | Not Specified | Recommended
180 | Hoya | SiO | BSC7 | 1.516798 | 64.19901 | 64.00173 | 1.514319 | 1.516798 | 1.518719 | 1.522369 | 1.52667 | 0.008049941 | 0.002479513 | 0.004301224 | 0.3080163 | 0.5343175 | 0.0015 | Schott 2/4 | 2.2702566 | -0.0091988101 | 0.011609706 | -7.6123911e-05 | 2.8558727e-05 | -1.2566486e-06 | 2.52 | 556 | 711 | Not Specified | Not Specified
181 | Hoya | SiO | E-C3 | 1.51823 | 58.96158 | 58.68872 | 1.51556 | 1.51823 | 1.520326 | 1.524349 | 1.529132 | 0.008789282 | 0.002669965 | 0.004783256 | 0.3037752 | 0.5442146 | 0.002 | Schott 2/4 | 2.2725452 | -0.008410491 | 0.011306843 | 0.00037782297 | -2.6903423e-05 | 1.5976489e-06 | 2.53 | 501 | 652 | Not Specified | Not Specified
182 | Hoya | SiO | BAC4 | 1.568829 | 56.04479 | 55.77673 | 1.565751 | 1.568829 | 1.571247 | 1.575901 | 1.581468 | 0.01014954 | 0.003077668 | 0.005567497 | 0.3032321 | 0.5485465 | 0.001 | Schott 2/4 | 2.4196645 | -0.0083329314 | 0.01539739 | -0.00017391654 | 6.218322e-05 | -3.062131e-06 | 2.85 | 590 | 748 | Not Specified | Not Specified
183 | Hoya | SiO | BACD5 | 1.589129 | 61.25334 | 61.01318 | 1.586188 | 1.589129 | 1.591423 | 1.595805 | 1.601003 | 0.009617904 | 0.002941143 | 0.005197421 | 0.3057987 | 0.5403902 | 0.0022 | Schott 2/4 | 2.4861499 | -0.0095684845 | 0.014685059 | -0.00011216487 | 4.1978777e-05 | -1.885619e-06 | 3.27 | 612 | 724 | Not Specified | Not Specified
184 | Hoya | SiO | BACD16 | 1.620409 | 60.34456 | 60.10592 | 1.617269 | 1.620409 | 1.622862 | 1.62755 | 1.633096 | 0.01028111 | 0.003140015 | 0.005546422 | 0.305416 | 0.5394771 | -0.0003 | Schott 2/4 | 2.5859898 | -0.011940432 | 0.013995502 | 0.00048974502 | -3.9120717e-05 | 2.2611915e-06 | 3.52 | 644 | 735 | Not Specified | Not Specified
185 | Hoya | SiO | BACED5 | 1.658436 | 50.8552 | 50.56891 | 1.654544 | 1.658436 | 1.661517 | 1.667491 | 1.67471 | 0.01294726 | 0.003891617 | 0.007218988 | 0.3005745 | 0.5575687 | 0.0008 | Schott 2/4 | 2.6934245 | -0.008637014 | 0.02049645 | -9.3205453e-05 | 6.2709747e-05 | -2.0834652e-06 | 3.64 | 601 | 729 | Not Specified | Not Specified
186 | Hoya | SiO | LAC8 | 1.713 | 53.93949 | 53.71833 | 1.708979 | 1.713 | 1.716151 | 1.722197 | 1.729391 | 0.01321851 | 0.004021306 | 0.007194272 | 0.3042177 | 0.5442573 | -0.0071 | Schott 2/4 | 2.8778537 | -0.013832906 | 0.020301185 | 0.00027759871 | 5.905983e-06 | 1.7747647e-07 | 3.81 | 636 | 704 | Not Specified | Recommended
187 | Hoya | SiO | LAC14 | 1.696802 | 55.46035 | 55.24727 | 1.692969 | 1.696802 | 1.699798 | 1.705533 | 1.71235 | 0.01256397 | 0.003833353 | 0.006817357 | 0.3051067 | 0.5426115 | -0.006 | Schott 2/4 | 2.8255229 | -0.013632902 | 0.019791402 | 1.5032564e-05 | 4.0761368e-05 | -1.7527267e-06 | 3.67 | 637 | 705 | Not Specified | Recommended
188 | Hoya | SiO | TAC6L | 1.755001 | 52.31845 | 52.08493 | 1.750626 | 1.755001 | 1.75844 | 1.765057 | 1.772957 | 0.01443087 | 0.004374769 | 0.007900199 | 0.3031534 | 0.5474512 | -0.0068 | Schott 2/4 | 3.0165377 | -0.01444351 | 0.022581959 | 0.00034150904 | 7.9160305e-06 | 1.0328888e-07 | 4.19 | 685 | 739 | Not Specified | Recommended | Homogeneity improved type.
189 | Hoya | SiO | TAC6 | 1.755 | 52.32347 | 52.08728 | 1.750628 | 1.755 | 1.758439 | 1.765057 | 1.772956 | 0.01442947 | 0.004372033 | 0.007898493 | 0.3029933 | 0.5473862 | -0.0069 | Schott 2/4 | 3.0182184 | -0.015381633 | 0.021520137 | 0.00064608303 | -3.2355748e-05 | 2.0791593e-06 | 4.27 | 675 | 738 | Not Specified | Not Specified
190 | Hoya | SiO | TAC8P | 1.729159 | 54.53818 | 54.30896 | 1.725092 | 1.729159 | 1.732345 | 1.738462 | 1.745753 | 0.0133697 | 0.004066923 | 0.007291385 | 0.3041895 | 0.5453664 | -0.0049 | Schott 2/4 | 2.9312694 | -0.013849509 | 0.021679031 | -7.9212106e-05 | 6.6098714e-05 | -3.3369837e-06 | 4.05 | 679 | 739 | Not Specified | Recommended | Homogeneity improved type.
191 | Hoya | SiO | TAC8 | 1.72916 | 54.67416 | 54.44512 | 1.725103 | 1.72916 | 1.732338 | 1.738439 | 1.745712 | 0.01333647 | 0.004057547 | 0.007273121 | 0.3042446 | 0.5453559 | -0.0046 | Schott 2/4 | 2.9324178 | -0.014603156 | 0.021121636 | 4.8240144e-05 | 4.9669475e-05 | -2.4904491e-06 | 4.05 | 679 | 739 | Not Specified | Recommended
192 | Hoya | TiO | E-CF6 | 1.51742 | 52.15143 | 51.85437 | 1.514436 | 1.51742 | 1.519779 | 1.524357 | 1.529903 | 0.00992149 | 0.00298401 | 0.00554589 | 0.3007623 | 0.5589775 | 0.0045 | Schott 2/4 | 2.2668912 | -0.0093866212 | 0.012174195 | 0.0005076903 | -3.3573414e-05 | 2.9059013e-06 | 2.43 | 494 | 681 | Not Specified | Not Specified
193 | Hoya | TiO | E-FEL1 | 1.54814 | 45.82129 | 45.5212 | 1.544578 | 1.54814 | 1.55098 | 1.556541 | 1.56336 | 0.01196256 | 0.003561553 | 0.006819267 | 0.297725 | 0.5700508 | 0.0041 | Schott 2/4 | 2.3534484 | -0.010330438 | 0.014097325 | 0.00087167875 | -6.998197e-05 | 5.7867359e-06 | 2.54 | 502 | 659 | Not Specified | Not Specified
194 | Hoya | TiO | E-FEL2 | 1.54072 | 47.20132 | 46.89916 | 1.537302 | 1.54072 | 1.54344 | 1.548758 | 1.555263 | 0.01145561 | 0.003417809 | 0.006505134 | 0.2983524 | 0.5678558 | 0.0044 | Schott 2/4 | 2.3317983 | -0.0097042192 | 0.014032761 | 0.00064822896 | -4.0813761e-05 | 3.9064873e-06 | 2.53 | 497 | 656 | Not Specified | Not Specified
195 | Hoya | TiO | E-FL5 | 1.58144 | 40.89116 | 40.61186 | 1.577232 | 1.58144 | 1.584812 | 1.591452 | 1.599654 | 0.01421921 | 0.004207502 | 0.008201922 | 0.2959028 | 0.57682 | 0.002 | Schott 2/4 | 2.4465754 | -0.010107041 | 0.017759132 | 0.00087970259 | -5.7014929e-05 | 6.0924663e-06 | 2.59 | 585 | 710 | Not Specified | Not Specified
196 | Hoya | TiO | E-FL6 | 1.56732 | 42.84231 | 42.55656 | 1.563389 | 1.56732 | 1.570461 | 1.576631 | 1.584237 | 0.01324204 | 0.003930429 | 0.007605951 | 0.2968144 | 0.574379 | 0.0031 | Schott 2/4 | 2.4079653 | -0.011135638 | 0.015704715 | 0.00099186507 | -7.9934653e-05 | 7.0985473e-06 | 2.53 | 580 | 710 | Not Specified | Not Specified
197 | Hoya | TiO | E-F2 | 1.62004 | 36.30105 | 36.03793 | 1.615023 | 1.62004 | 1.624083 | 1.632103 | 1.642135 | 0.01708049 | 0.005017353 | 0.01003153 | 0.2937476 | 0.5873094 | 0.0043 | Schott 2/4 | 2.5561822 | -0.010237038 | 0.022470348 | 0.00084580679 | -3.3087089e-05 | 7.1054919e-06 | 2.67 | 579 | 684 | Not Specified | Not Specified
198 | Hoya | TiO | E-F5 | 1.60342 | 38.01109 | 37.74228 | 1.598743 | 1.60342 | 1.607181 | 1.614618 | 1.62387 | 0.01587484 | 0.004676764 | 0.009252527 | 0.2946023 | 0.5828423 | 0.0029 | Schott 2/4 | 2.5095673 | -0.010862661 | 0.019894774 | 0.0010137134 | -6.2697117e-05 | 7.5080045e-06 | 2.63 | 583 | 692 | Not Specified | Not Specified
199 | Hoya | TiO | E-FD1L | 1.717361 | 29.50119 | 29.26898 | 1.710322 | 1.717361 | 1.723103 | 1.734638 | 1.749327 | 0.02431635 | 0.007039184 | 0.0146884 | 0.2894836 | 0.6040544 | 0.0088 | Schott 2/4 | 2.8496451 | -0.012662471 | 0.030196873 | 0.0023492982 | -0.00019216545 | 2.1946899e-05 | 3.05 | 608 | 687 | Not Specified | Recommended | Homogeneity improved type.
200 | Hoya | TiO | E-FD2 | 1.64769 | 33.84099 | 33.58371 | 1.642102 | 1.64769 | 1.652218 | 1.661242 | 1.672581 | 0.01913921 | 0.005587404 | 0.01133899 | 0.2919349 | 0.5924483 | 0.0049 | Schott 2/4 | 2.6399644 | -0.011645718 | 0.023061733 | 0.0017348219 | -0.00013986059 | 1.391667e-05 | 2.77 | 574 | 677 | Not Specified | Not Specified
201 | Hoya | TiO | E-FD4L | 1.755201 | 27.53061 | 27.31076 | 1.747297 | 1.755201 | 1.761672 | 1.774728 | 1.791458 | 0.02743132 | 0.007904095 | 0.01672985 | 0.2881413 | 0.6098812 | 0.0111 | Schott 2/4 | 2.9677007 | -0.014006378 | 0.033049583 | 0.0032455044 | -0.0003015648 | 3.1689142e-05 | 3.17 | 618 | 700 | Not Specified | Recommended | Homogeneity improved type.
202 | Hoya | TiO | E-FD5 | 1.6727 | 32.17095 | 31.92435 | 1.666612 | 1.6727 | 1.677644 | 1.687522 | 1.699992 | 0.02091017 | 0.006087914 | 0.0124696 | 0.2911462 | 0.5963416 | 0.0059 | Schott 2/4 | 2.7135839 | -0.011419719 | 0.026133708 | 0.0017576479 | -0.00013307737 | 1.5203351e-05 | 2.9 | 580 | 678 | Not Specified | Not Specified
203 | Hoya | TiO | E-FD8 | 1.68893 | 31.16092 | 30.91973 | 1.682506 | 1.68893 | 1.694155 | 1.704615 | 1.717859 | 0.02210878 | 0.006423666 | 0.01324361 | 0.2905482 | 0.5990203 | 0.0067 | Schott 2/4 | 2.7617586 | -0.011254039 | 0.028221737 | 0.0017540315 | -0.00012127053 | 1.5522384e-05 | 2.97 | 574 | 665 | Not Specified | Not Specified
204 | Hoya | TiO | E-FD80 | 1.689599 | 31.13885 | 30.88754 | 1.683176 | 1.689599 | 1.694828 | 1.705322 | 1.718681 | 0.02214592 | 0.006422201 | 0.01335858 | 0.2899948 | 0.6032071 | 0.0108 | Schott 2/4 | 2.7659751 | -0.01262138 | 0.02715647 | 0.0020389447 | -0.00016485416 | 1.9350106e-05 | 3.26 | 454 | 545 | Not Specified | Recommended
205 | Hoya | TiO | E-FD10L | 1.72825 | 28.32117 | 28.0966 | 1.720825 | 1.72825 | 1.734318 | 1.746539 | 1.762162 | 0.02571397 | 0.007424493 | 0.01562301 | 0.2887338 | 0.6075689 | 0.0102 | Schott 2/4 | 2.8819845 | -0.013360032 | 0.031090844 | 0.0028218544 | -0.0002545828 | 2.7374245e-05 | 3.01 | 606 | 690 | Not Specified | Recommended | Homogeneity improved type.
206 | Hoya | TiO | E-FD13 | 1.74077 | 27.76083 | 27.54281 | 1.733071 | 1.74077 | 1.747067 | 1.759755 | 1.775973 | 0.02668399 | 0.007698662 | 0.01621817 | 0.2885124 | 0.6077866 | 0.0094 | Schott 2/4 | 2.9205906 | -0.013681618 | 0.03256776 | 0.0028725519 | -0.00024277107 | 2.6614514e-05 | 3.11 | 597 | 686 | Not Specified | Not Specified
207 | Hoya | TiO | E-FD15L | 1.698949 | 30.05079 | 29.81555 | 1.692207 | 1.698949 | 1.704442 | 1.715466 | 1.729487 | 0.02325892 | 0.006742285 | 0.01402123 | 0.2898796 | 0.6028323 | 0.0085 | Schott 2/4 | 2.7924658 | -0.012540598 | 0.028359569 | 0.0023368977 | -0.00020763765 | 2.2481601e-05 | 2.94 | 603 | 675 | Not Specified | Recommended | Homogeneity improved type.
208 | Hoya | TiO | FD60-W | 1.805181 | 25.45676 | 25.25304 | 1.796109 | 1.805181 | 1.812631 | 1.827738 | 1.847214 | 0.03162936 | 0.009071696 | 0.01947538 | 0.2868125 | 0.6157376 | 0.0132 | Schott 2/4 | 3.1171483 | -0.011616277 | 0.044864975 | 0.0016588491 | 2.5716854e-05 | 1.4757657e-05 | 3.36 | 592 | 676 | Not Specified | Recommended | Transmission improved type.
209 | Hoya | TiO | FD60 | 1.805181 | 25.45676 | 25.25304 | 1.796109 | 1.805181 | 1.812631 | 1.827738 | 1.847214 | 0.03162936 | 0.009071696 | 0.01947538 | 0.2868125 | 0.6157376 | 0.0132 | Schott 2/4 | 3.1171483 | -0.011616277 | 0.044864975 | 0.0016588491 | 2.5716854e-05 | 1.4757657e-05 | 3.36 | 592 | 676 | Not Specified | Not Specified
210 | Hoya | TiO | FD110 | 1.784719 | 25.72113 | 25.51183 | 1.775973 | 1.784719 | 1.791906 | 1.806481 | 1.82527 | 0.03050873 | 0.008746534 | 0.01878913 | 0.2866896 | 0.6158609 | 0.0138 | Schott 2/4 | 3.0534415 | -0.01275181 | 0.040609369 | 0.0022706109 | -7.8086606e-05 | 1.9874026e-05 | 3.22 | 591 | 677 | Not Specified | Not Specified
211 | Hoya | TiO | FD140 | 1.761818 | 26.60937 | 26.39459 | 1.753591 | 1.761818 | 1.768567 | 1.782221 | 1.799752 | 0.0286297 | 0.008226755 | 0.01753131 | 0.2873504 | 0.612347 | 0.0119 | Schott 2/4 | 2.9851294 | -0.014237988 | 0.035496437 | 0.0028457557 | -0.00019006799 | 2.4309252e-05 | 3.14 | 611 | 696 | Not Specified | Not Specified
212 | Hoya | TiO | FD225 | 1.808089 | 22.76464 | 22.57808 | 1.79799 | 1.808089 | 1.816431 | 1.833488 | 1.855805 | 0.03549754 | 0.01009849 | 0.02231719 | 0.2844843 | 0.6286969 | 0.0213 | Schott 2/4 | 3.1189869 | -0.015820772 | 0.044425024 | 0.0035834882 | -0.00023943449 | 3.8756542e-05 | 3.32 | 543 | 621 | Not Specified | Recommended
213 | Hoya | TiO | FD270 | 1.684299 | 26.81377 | 26.57337 | 1.677 | 1.684299 | 1.690306 | 1.702521 | 1.718425 | 0.02552043 | 0.007298637 | 0.01590438 | 0.2859919 | 0.6232017 | 0.0231 | Schott 2/4 | 2.7430787 | -0.015254471 | 0.024611038 | 0.0044218106 | -0.00052471037 | 4.8488943e-05 | 2.94 | 500 | 585 | Not Specified | Recommended
214 | Hoya | TiO | FD300 | 1.624227 | 30.05021 | 29.76044 | 1.618273 | 1.624227 | 1.629117 | 1.639046 | 1.651984 | 0.02077281 | 0.005954452 | 0.01293833 | 0.2866464 | 0.6228492 | 0.0286 | Schott 2/4 | 2.5643434 | -0.01264219 | 0.019574131 | 0.0034696331 | -0.00043301058 | 4.0458727e-05 | 2.75 | 451 | 523 | Not Specified | Recommended
215 | Hoya | NbPO | E-FDS1-W | 1.92286 | 20.88066 | 20.7062 | 1.910376 | 1.92286 | 1.933228 | 1.954573 | 1.982815 | 0.04419687 | 0.01248393 | 0.02824249 | 0.2824618 | 0.6390156 | 0.0283 | Schott 2/4 | 3.5044639 | -0.020333833 | 0.0538027 | 0.0062874192 | -0.00056922176 | 7.3559387e-05 | 3.94 | 666 | 758 | Not Specified | Recommended | Transmission improved type.
216 | Hoya | NbPO | E-FDS1 | 1.92286 | 20.88066 | 20.7062 | 1.910376 | 1.92286 | 1.933228 | 1.954573 | 1.982815 | 0.04419687 | 0.01248393 | 0.02824249 | 0.2824618 | 0.6390156 | 0.0283 | Schott 2/4 | 3.5044639 | -0.020333833 | 0.0538027 | 0.0062874192 | -0.00056922176 | 7.3559387e-05 | 3.94 | 666 | 758 | Not Specified | Not Specified
217 | Hoya | NbPO | E-FDS2 | 2.002723 | 19.31745 | 19.16049 | 1.988125 | 2.002723 | 2.014887 | 2.040032 | 2.073521 | 0.05190764 | 0.01459835 | 0.03348861 | 0.2812371 | 0.6451577 | 0.0316 | Schott 2/4 | 3.7672603 | -0.017001227 | 0.069849634 | 0.0063862892 | -0.00050812539 | 8.4455529e-05 | 5.08 | 479 | 567 | Not Specified | Recommended
218 | Hoya | NbPO | E-FDS3-W | 2.104199 | 17.0187 | 16.87593 | 2.086176 | 2.104199 | 2.119348 | 2.151057 | 2.194082 | 0.06488152 | 0.01802353 | 0.04302457 | 0.2777914 | 0.6631252 | 0.0454 | Schott 2/4 | 4.1120387 | -0.01822767 | 0.089852105 | 0.00787144 | -0.00052228008 | 0.00011773061 | 5.63 | 561 | 626 | Not Specified | Not Specified | Transmission improved type.
219 | Hoya | NbPO | FDS16-W | 1.986125 | 16.48412 | 16.35395 | 1.969488 | 1.986125 | 2.000093 | 2.029311 | 2.069129 | 0.05982272 | 0.01663664 | 0.03981773 | 0.278099 | 0.6655954 | 0.0469 | Schott 2/4 | 3.6906098 | -0.027849024 | 0.063139051 | 0.012443698 | -0.0014774085 | 0.00017478701 | 3.54 | 658 | 752 | Not Specified | Not Specified | Inquire manufacturer for available forms of supply
220 | Hoya | NbPO | FDS165-W | 1.98611 | 17.24953 | 17.11097 | 1.970163 | 1.98611 | 1.99947 | 2.02733 | 2.065084 | 0.05716734 | 0.01594683 | 0.03775412 | 0.27895 | 0.6604141 | 0.0431 | Schott 2/4 | 3.696567 | -0.0254601 | 0.06426158 | 0.01063913 | -0.00119151 | 0.0001477849 | 3.62 | 676 |  | Not Specified | Not Specified | Inquire manufacturer for available forms of supply
221 | Hoya | NbPO | FDS18-W | 1.945945 | 17.9845 | 17.83886 | 1.931232 | 1.945945 | 1.958248 | 1.983829 | 2.018261 | 0.05259778 | 0.01471295 | 0.03443123 | 0.2797257 | 0.6546137 | 0.0386 | Schott 2/4 | 3.563784 | -0.025449644 | 0.058401659 | 0.0092310983 | -0.00095499727 | 0.00011777456 | 3.51 | 637 | 737 | Not Specified | Recommended | Transmission improved type.
222 | Hoya | NbPO | FDS18 | 1.945945 | 17.9845 | 17.83886 | 1.931232 | 1.945945 | 1.958248 | 1.983829 | 2.018261 | 0.05259778 | 0.01471295 | 0.03443123 | 0.2797257 | 0.6546137 | 0.0386 | Schott 2/4 | 3.563784 | -0.025449644 | 0.058401659 | 0.0092310983 | -0.00095499727 | 0.00011777456 | 3.51 | 637 | 737 | Not Specified | Not Specified
223 | Hoya | NbPO | FDS20-W | 1.869663 | 20.01947 | 19.85442 | 1.857418 | 1.869663 | 1.879845 | 1.900858 | 1.928813 | 0.04344085 | 0.01224522 | 0.02795461 | 0.2818826 | 0.6435096 | 0.0312 | Schott 2/4 | 3.3114745 | -0.019402447 | 0.051621829 | 0.0058556024 | -0.00053287332 | 7.3197844e-05 | 3.37 | 589 | 677 | Not Specified | Recommended
224 | Hoya | NbPO | FDS24-W | 1.921189 | 23.95645 | 23.76575 | 1.910201 | 1.921189 | 1.930241 | 1.948653 | 1.972504 | 0.03845264 | 0.010988 | 0.02385092 | 0.2857541 | 0.6202674 | 0.015 | Schott 2/4 | 3.5126327 | -0.0153015 | 0.053936061 | 0.0034949369 | -0.00017950295 | 3.4403181e-05 | 3.84 | 629 |  | Not Specified | Recommended | Transmission improved type.
225 | Hoya | NbPO | FDS24-SW | 1.921189 | 23.95645 | 23.76575 | 1.910201 | 1.921189 | 1.930241 | 1.948653 | 1.972504 | 0.03845264 | 0.010988 | 0.02385092 | 0.2857541 | 0.6202674 | 0.015 | Schott 2/4 | 3.5126327 | -0.0153015 | 0.053936061 | 0.0034949369 | -0.00017950295 | 3.4403181e-05 | 3.84 | 629 |  | Not Specified | Not Specified | Transmission improved type, for cold processing.
226 | Hoya | TiO | FDS90-SGP | 1.846661 | 23.83619 | 23.64799 | 1.836512 | 1.846661 | 1.855026 | 1.872032 | 1.894059 | 0.03552 | 0.01014986 | 0.02202707 | 0.2857505 | 0.6201313 | 0.0147 | Schott 2/4 | 3.2570937 | -0.016091892 | 0.043820858 | 0.0045576259 | -0.00040169036 | 4.5588441e-05 | 3.5 | 612 | 697 | Not Specified | Recommended
227 | Hoya | TiO | FDS90-SG | 1.846663 | 23.78512 | 23.59866 | 1.836492 | 1.846663 | 1.855049 | 1.872088 | 1.894131 | 0.03559633 | 0.01017133 | 0.02204291 | 0.285741 | 0.6192467 | 0.0137 | Schott 2/4 | 3.2606321 | -0.017780398 | 0.040902938 | 0.0056076934 | -0.00056434039 | 5.4763391e-05 | 3.5 | 612 | 697 | Not Specified | Recommended | Homogeneity improved type.
228 | Hoya | TiO | FF5 | 1.592703 | 35.44606 | 35.16725 | 1.587819 | 1.592703 | 1.596658 | 1.60454 | 1.614451 | 0.01672126 | 0.004884123 | 0.009911182 | 0.2920906 | 0.5927292 | 0.0082 | Schott 2/4 | 2.4743324 | -0.010955338 | 0.019293801 | 0.0014497732 | -0.00011038744 | 1.1136008e-05 | 2.64 | 515 | 641 | Not Specified | Not Specified
229 | Hoya | TiO | FF8 | 1.75211 | 25.04789 | 24.84225 | 1.743521 | 1.75211 | 1.759181 | 1.773547 | 1.792142 | 0.03002687 | 0.008589116 | 0.01859432 | 0.2860476 | 0.6192561 | 0.016 | Schott 2/4 | 2.9564361 | -0.019762195 | 0.029878823 | 0.0051830852 | -0.00054202389 | 4.8463245e-05 | 3.14 | 569 | 700 | Not Specified | Not Specified | Inquire manufacturer for available forms of supply
230 | Hoya | SiO | BAFD7 | 1.701543 | 41.14946 | 40.85668 | 1.696509 | 1.701543 | 1.705587 | 1.713557 | 1.723395 | 0.01704865 | 0.005033988 | 0.009837941 | 0.295272 | 0.5770512 | 0.0028 | Schott 2/4 | 2.8217211 | -0.0097265483 | 0.024345979 | 0.00078406305 | -2.2431497e-05 | 4.6726029e-06 | 3.65 | 582 | 707 | Not Specified | Not Specified
231 | Hoya | SiO | BAFD8 | 1.723417 | 37.99457 | 37.72392 | 1.717811 | 1.723417 | 1.72793 | 1.736851 | 1.747933 | 0.01904 | 0.005605548 | 0.01108205 | 0.294409 | 0.5820404 | 0.0021 | Schott 2/4 | 2.8863236 | -0.009802724 | 0.027654256 | 0.00089006367 | -3.6309109e-05 | 7.6181062e-06 | 3.62 | 598 | 718 | Not Specified | Not Specified
232 | Hoya | LaO | LAF2 | 1.744001 | 44.89962 | 44.6274 | 1.73906 | 1.744001 | 1.747942 | 1.75563 | 1.764961 | 0.01657033 | 0.004941404 | 0.009330704 | 0.298208 | 0.5630971 | -0.0044 | Schott 2/4 | 2.9657374 | -0.0096571624 | 0.026024525 | 0.00036684641 | 2.8205551e-05 | -1.3739929e-07 | 4.39 | 648 | 771 | Not Specified | Not Specified
233 | Hoya | LaO | LAF3 | 1.717 | 47.98168 | 47.72526 | 1.712511 | 1.717 | 1.720559 | 1.727454 | 1.735759 | 0.0149432 | 0.004489448 | 0.008304902 | 0.3004341 | 0.5557645 | -0.0063 | Schott 2/4 | 2.8789799 | -0.008729237 | 0.024425656 | 4.5491773e-05 | 4.2802928e-05 | -7.2834306e-07 | 4.2 | 607 | 717 | Not Specified | Not Specified
234 | Hoya | LaO | LAF45 | 1.613957 | 44.29366 | 44.05495 | 1.609801 | 1.613957 | 1.61725 | 1.623662 | 1.631469 | 0.01386106 | 0.004155807 | 0.007806777 | 0.2998189 | 0.5632166 | -0.0054 | Schott 2/4 | 2.5507417 | -0.01280666 | 0.018744935 | 0.00050796407 | -7.286607e-06 | 2.1911277e-06 | 2.91 | 546 | 662 | Not Specified | Recommended
235 | Hoya | LaO | NBF1 | 1.743299 | 49.22218 | 48.98991 | 1.738741 | 1.743299 | 1.746899 | 1.753842 | 1.76214 | 0.0151009 | 0.004557947 | 0.008297574 | 0.3018328 | 0.5494754 | -0.0103 | Schott 2/4 | 2.9753491 | -0.01461347 | 0.021096383 | 0.001198038 | -0.00011887388 | 7.344435e-06 | 4.17 | 588 | 658 | Not Specified | Not Specified
236 | Hoya | LaO | NBFD10 | 1.834001 | 37.34552 | 37.09055 | 1.82742 | 1.834001 | 1.839296 | 1.849752 | 1.862685 | 0.02233201 | 0.006580258 | 0.01293239 | 0.2946558 | 0.5790966 | -0.0021 | Schott 2/4 | 3.2615573 | -0.014542851 | 0.033470739 | 0.0012266479 | -2.5391842e-05 | 5.5971739e-06 | 4.57 | 585 | 663 | Not Specified | Recommended
237 | Hoya | LaO | NBFD11 | 1.785897 | 43.93491 | 43.70272 | 1.780533 | 1.785897 | 1.79015 | 1.79842 | 1.808459 | 0.01788775 | 0.005364322 | 0.01003844 | 0.299888 | 0.5611904 | -0.0081 | Schott 2/4 | 3.1010267 | -0.010022108 | 0.032631687 | -0.00081029268 | 0.0001935011 | -8.0279799e-06 | 4.43 | 590 | 668 | Not Specified | Not Specified
238 | Hoya | LaO | NBFD13 | 1.806105 | 40.73485 | 40.49286 | 1.800219 | 1.806105 | 1.810808 | 1.820008 | 1.831233 | 0.01978907 | 0.005885526 | 0.01122447 | 0.297413 | 0.5672057 | -0.0078 | Schott 2/4 | 3.1729223 | -0.014248534 | 0.029168114 | 0.001342876 | -9.6178753e-05 | 8.4042556e-06 | 4.38 | 619 | 692 | Not Specified | Recommended
239 | Hoya | LaO | NBFD15-W | 1.806099 | 33.26982 | 33.03027 | 1.799015 | 1.806099 | 1.811837 | 1.823245 | 1.837503 | 0.02422915 | 0.007084 | 0.01425808 | 0.2923751 | 0.588468 | 0 | Schott 2/4 | 3.1540011 | -0.013256753 | 0.034103312 | 0.0018472167 | -0.00010807332 | 1.2975901e-05 | 3.47 | 670 | 777 | Not Specified | Recommended | Transmission improved type.
240 | Hoya | LaO | NBFD15 | 1.806099 | 33.26982 | 33.03027 | 1.799015 | 1.806099 | 1.811837 | 1.823245 | 1.837503 | 0.02422915 | 0.007084 | 0.01425808 | 0.2923751 | 0.588468 | 0 | Schott 2/4 | 3.1540011 | -0.013256753 | 0.034103312 | 0.0018472167 | -0.00010807332 | 1.2975901e-05 | 3.47 | 670 | 777 | Not Specified | Not Specified
241 | Hoya | NbO | NBFD25 | 1.854505 | 25.15502 | 24.97022 | 1.844729 | 1.854505 | 1.862517 | 1.878699 | 1.899431 | 0.03396956 | 0.009775733 | 0.02073249 | 0.2877792 | 0.6103255 | 0.0073 | Schott 2/4 | 3.2879389 | -0.015856356 | 0.045638807 | 0.0033027661 | -0.00021690686 | 2.9625863e-05 | 3.48 | 553 | 639 | Not Specified | Recommended | Inquire manufacturer for available forms of supply
242 | Hoya | NbO | NBFD26 | 1.834013 | 25.96594 | 25.77543 | 1.824751 | 1.834013 | 1.841592 | 1.85687 | 1.876389 | 0.03211949 | 0.009261793 | 0.01951846 | 0.2883543 | 0.6076829 | 0.0061 | Schott 2/4 | 3.2218201 | -0.015366364 | 0.043038744 | 0.0030180924 | -0.00019606389 | 2.6446283e-05 | 3.43 | 548 | 640 | Not Specified | Recommended
243 | Hoya | NbO | NBFD265 | 1.952033 | 26.19606 | 25.99365 | 1.941577 | 1.952033 | 1.960607 | 1.977919 | 2.000093 | 0.0363426 | 0.01045612 | 0.02217357 | 0.2877097 | 0.6101262 | 0.0089 | Schott 2/4 | 3.6415592 | -0.017833211 | 0.049779099 | 0.0043665512 | -0.00035538803 | 4.031812e-05 | 4.24 | 662 | 762 | Not Specified | Recommended
244 | Hoya | NbO | NBFD27 | 1.901102 | 27.05863 | 26.85176 | 1.891496 | 1.901102 | 1.908961 | 1.924797 | 1.945018 | 0.03330181 | 0.009605917 | 0.02022081 | 0.2884503 | 0.6071986 | 0.0076 | Schott 2/4 | 3.4613308 | -0.015878094 | 0.046156752 | 0.0033927184 | -0.00024749935 | 3.1073975e-05 | 3.83 | 647 | 744 | Not Specified | Recommended
245 | Hoya | NbO | NBFD29 | 1.77047 | 29.73611 | 29.52528 | 1.76293 | 1.77047 | 1.776597 | 1.78884 | 1.804261 | 0.02591023 | 0.007539917 | 0.01542066 | 0.2910015 | 0.595157 | 0.0003 | Schott 2/4 | 3.023484 | -0.014446333 | 0.034673303 | 0.0020637437 | -0.00011126222 | 1.4468973e-05 | 3.34 | 570 | 671 | Not Specified | Recommended
246 | Hoya | NbO | NBFD30 | 1.858833 | 29.9975 | 29.77309 | 1.85052 | 1.858833 | 1.865601 | 1.87915 | 1.896269 | 0.02863016 | 0.008313541 | 0.01711939 | 0.290377 | 0.5979496 | 0.0036 | Schott 2/4 | 3.3241277 | -0.013971809 | 0.040932303 | 0.0022915572 | -0.00012906531 | 1.8478848e-05 | 3.75 | 679 | 779 | Not Specified | Recommended
247 | Hoya | NbO | NBFD32 | 1.730371 | 32.23358 | 32.00479 | 1.723751 | 1.730371 | 1.735734 | 1.746409 | 1.759777 | 0.0226587 | 0.006620295 | 0.01336814 | 0.2921746 | 0.5899783 | -0.0004 | Schott 2/4 | 2.8989349 | -0.013348892 | 0.030163481 | 0.0016257886 | -7.6966547e-05 | 1.0143236e-05 | 3.18 | 560 | 667 | Not Specified | Recommended
248 | Hoya | NbO | NBFD38 | 1.652528 | 39.48059 | 39.24031 | 1.647618 | 1.652528 | 1.656449 | 1.664146 | 1.67362 | 0.01652781 | 0.00490974 | 0.009473659 | 0.2970592 | 0.5731949 | -0.0041 | Schott 2/4 | 2.6646621 | -0.013407305 | 0.02226518 | 0.00078184254 | -2.1893122e-05 | 4.1616232e-06 | 2.96 | 561 | 671 | Not Specified | Recommended
249 | Hoya | LaO | TAF1 | 1.7725 | 49.62488 | 49.39255 | 1.767797 | 1.7725 | 1.776209 | 1.783363 | 1.791931 | 0.01556679 | 0.004703469 | 0.008567902 | 0.3021476 | 0.5503962 | -0.0086 | Schott 2/4 | 3.0736378 | -0.015501284 | 0.023627699 | 0.00066300852 | -2.8353438e-05 | 2.2090799e-06 | 4.28 | 655 | 719 | Not Specified | Recommended
250 | Hoya | LaO | TAF3D | 1.804198 | 46.50326 | 46.25793 | 1.799005 | 1.804198 | 1.808314 | 1.816298 | 1.825936 | 0.01729338 | 0.005193352 | 0.009637305 | 0.3003087 | 0.557283 | -0.0074 | Schott 2/4 | 3.175337 | -0.014107601 | 0.0278609 | 0.00040102824 | 2.4504764e-05 | 2.4435731e-08 | 4.4 | 692 | 749 | Not Specified | Recommended
251 | Hoya | LaO | TAF48 | 1.790907 | 48.09255 | 47.84441 | 1.78596 | 1.790907 | 1.794823 | 1.802406 | 1.811523 | 0.01644553 | 0.004946964 | 0.009117368 | 0.3008091 | 0.554398 | -0.0074 | Schott 2/4 | 3.1330829 | -0.014211012 | 0.025642638 | 0.00060075458 | -9.865856e-06 | 1.3351789e-06 | 4.39 | 678 | 742 | Not Specified | Recommended
252 | Hoya | LaO | TAFD5G | 1.834807 | 42.72198 | 42.47051 | 1.828982 | 1.834807 | 1.839452 | 1.848523 | 1.859559 | 0.01954046 | 0.005824917 | 0.0110362 | 0.2980952 | 0.564787 | -0.0067 | Schott 2/4 | 3.2756799 | -0.014485625 | 0.030780102 | 0.00078915515 | -4.0810229e-06 | 2.2273965e-06 | 4.57 | 673 | 738 | Not Specified | Recommended | Homogeneity improved type.
253 | Hoya | LaO | TAFD25L | 1.90366 | 31.31646 | 31.08133 | 1.895263 | 1.90366 | 1.910484 | 1.924119 | 1.941315 | 0.02885577 | 0.008397343 | 0.01719625 | 0.2910109 | 0.5959379 | 0.004 | Schott 2/4 | 3.4892744 | -0.015818546 | 0.042076777 | 0.0024534904 | -0.00015625006 | 2.046371e-05 | 4.4 | 648 | 724 | Not Specified | Recommended | Homogeneity improved type.
254 | Hoya | LaO | TAFD25 | 1.903658 | 31.31541 | 31.08094 | 1.895262 | 1.903658 | 1.910483 | 1.924118 | 1.941283 | 0.02885666 | 0.008396137 | 0.01716472 | 0.2909601 | 0.5948271 | 0.0028 | Schott 2/4 | 3.4905528 | -0.016325771 | 0.041146322 | 0.0027169124 | -0.00018260518 | 2.0641862e-05 | 4.51 | 655 | 735 | Not Specified | Not Specified
255 | Hoya | LaO | TAFD30 | 1.883 | 40.8059 | 40.56142 | 1.876569 | 1.883 | 1.888145 | 1.898208 | 1.910447 | 0.02163902 | 0.006430579 | 0.01223869 | 0.2971751 | 0.5655843 | -0.0093 | Schott 2/4 | 3.4419038 | -0.014175245 | 0.03435104 | 0.0011752271 | -3.9010343e-05 | 3.7417054e-06 | 5.42 | 695 | 788 | Not Specified | Recommended
256 | Hoya | LaO | TAFD32 | 1.870705 | 40.72913 | 40.47864 | 1.864356 | 1.870705 | 1.875785 | 1.885734 | 1.897882 | 0.02137793 | 0.006348527 | 0.0121484 | 0.2969663 | 0.5682683 | -0.0068 | Schott 2/4 | 3.396108 | -0.013087065 | 0.034853516 | 0.00079083177 | 7.6995212e-06 | 2.3516742e-06 | 4.84 | 717 | 791 | Not Specified | Recommended
257 | Hoya | LaO | TAFD33 | 1.881003 | 40.13929 | 39.88632 | 1.874496 | 1.881003 | 1.886217 | 1.896444 | 1.908958 | 0.02194865 | 0.006507438 | 0.01251337 | 0.2964847 | 0.5701203 | -0.006 | Schott 2/4 | 3.4316955 | -0.013156273 | 0.035631862 | 0.00091378109 | -4.0366886e-06 | 3.3867688e-06 | 5.4 | 718 | 798 | Not Specified | Recommended
258 | Hoya | LaO | TAFD34 | 1.850326 | 42.6968 | 42.44181 | 1.844394 | 1.850326 | 1.855062 | 1.86431 | 1.875554 | 0.01991545 | 0.005931631 | 0.01124421 | 0.2978406 | 0.5645974 | -0.0069 | Schott 2/4 | 3.3289859 | -0.013264806 | 0.03199523 | 0.00078100264 | -3.3508733e-06 | 2.1352232e-06 | 4.94 | 695 | 773 | Not Specified | Recommended
259 | Hoya | LaO | TAFD35L | 1.910817 | 35.25447 | 35.00671 | 1.903235 | 1.910817 | 1.916941 | 1.929071 | 1.944142 | 0.02583551 | 0.007582136 | 0.0150715 | 0.2934773 | 0.5833637 | -0.0016 | Schott 2/4 | 3.5269868 | -0.014402448 | 0.040047918 | 0.0016950661 | -7.3210899e-05 | 1.0814479e-05 | 4.85 | 697 | 785 | Not Specified | Recommended | Homogeneity improved type.
260 | Hoya | LaO | TAFD37A | 1.90043 | 37.3729 | 37.12311 | 1.893326 | 1.90043 | 1.906147 | 1.917419 | 1.931314 | 0.02409312 | 0.007103765 | 0.01389442 | 0.2948462 | 0.5766965 | -0.0044 | Schott 2/4 | 3.4958125 | -0.014342354 | 0.037807251 | 0.0014184073 | -4.6470269e-05 | 6.919444e-06 | 4.9 | 710 | 791 | Not Specified | Recommended
261 | Hoya | LaO | TAFD40-W | 2.000694 | 25.45871 | 25.25905 | 1.989411 | 2.000694 | 2.009959 | 2.028718 | 2.052839 | 0.03930655 | 0.01128257 | 0.02412081 | 0.2870406 | 0.6136588 | 0.0111 | Schott 2/4 | 3.8106232 | -0.016351565 | 0.058801097 | 0.0034919026 | -0.0001694811 | 3.2569333e-05 | 4.73 | 688 | 771 | Not Specified | Recommended | Transmission improved type.
262 | Hoya | LaO | TAFD40 | 2.000694 | 25.45871 | 25.25905 | 1.989411 | 2.000694 | 2.009959 | 2.028718 | 2.052839 | 0.03930655 | 0.01128257 | 0.02412081 | 0.2870406 | 0.6136588 | 0.0111 | Schott 2/4 | 3.8106232 | -0.016351565 | 0.058801097 | 0.0034919026 | -0.0001694811 | 3.2569333e-05 | 4.73 | 688 | 771 | Not Specified | Not Specified
263 | Hoya | LaO | TAFD45L | 1.95375 | 32.31809 | 32.08504 | 1.945134 | 1.95375 | 1.960736 | 1.974646 | 1.992057 | 0.02951132 | 0.008615389 | 0.01741163 | 0.291935 | 0.5899981 | -0.0002 | Schott 2/4 | 3.6715088 | -0.014402693 | 0.046652775 | 0.0019167306 | -6.3043119e-05 | 1.3004923e-05 | 4.96 | 707 | 790 | Not Specified | Recommended | Homogeneity improved type.
264 | Hoya | LaO | TAFD45 | 1.953747 | 32.31916 | 32.08491 | 1.945135 | 1.953747 | 1.960734 | 1.974645 | 1.992061 | 0.02951027 | 0.008612368 | 0.01741581 | 0.291843 | 0.590161 | 0 | Schott 2/4 | 3.672962 | -0.0151805 | 0.0457187 | 0.002186221 | -9.93742e-05 | 1.490466e-05 | 5.1 | 704 | 786 | Not Specified | Not Specified
265 | Hoya | LaO | TAFD55-W | 2.001003 | 29.13508 | 28.91598 | 1.991046 | 2.001003 | 2.009122 | 2.025403 | 2.046002 | 0.03435731 | 0.009956849 | 0.02059842 | 0.2898029 | 0.5995352 | 0.0036 | Schott 2/4 | 3.8317578 | -0.015266397 | 0.054573843 | 0.0023109346 | -4.4476201e-05 | 1.6143887e-05 | 5.12 | 709 | 799 | Not Specified | Recommended | Transmission improved type.
266 | Hoya | LaO | TAFD55 | 2.001003 | 29.13508 | 28.91598 | 1.991046 | 2.001003 | 2.009122 | 2.025403 | 2.046002 | 0.03435731 | 0.009956849 | 0.02059842 | 0.2898029 | 0.5995352 | 0.0036 | Schott 2/4 | 3.8317578 | -0.015266397 | 0.054573843 | 0.0023109346 | -4.4476201e-05 | 1.6143887e-05 | 5.12 | 709 | 799 | Not Specified | Not Specified
267 | Hoya | LaO | TAFD65 | 2.050897 | 26.94274 | 26.73984 | 2.039645 | 2.050897 | 2.060108 | 2.07865 | 2.102256 | 0.03900485 | 0.01125227 | 0.02360606 | 0.2884838 | 0.6052084 | 0.0053 | Schott 2/4 | 4.0113202 | -0.017752009 | 0.05856933 | 0.0043200932 | -0.00031070842 | 3.7485638e-05 | 5.27 | 743 | 828 | Not Specified | Recommended
268 | Hoya | LaO | TAFD75-W | 2.101998 | 23.38556 | 23.20323 | 2.088541 | 2.101998 | 2.113092 | 2.135664 | 2.164895 | 0.04712301 | 0.01345651 | 0.02923032 | 0.2855613 | 0.6202982 | 0.014 | Schott 2/4 | 4.1779854 | -0.018122172 | 0.072323156 | 0.0047642103 | -0.00025150885 | 4.7040631e-05 | 5.07 | 728 | 811 | Not Specified | Recommended
269 | Hoya | CaF | FCD10 | 1.4565 | 90.2708 | 89.83826 | 1.454951 | 1.4565 | 1.457708 | 1.460008 | 1.462713 | 0.005057006 | 0.001548846 | 0.002704421 | 0.3062773 | 0.5347871 | 0.0488 | Schott 2/4 | 2.103249 | -0.0050247988 | 0.0065323077 | 0.00013078405 | -6.3652072e-06 | 1.9254745e-07 | 3.6 | 441 | 564 | Not Specified | Not Specified
270 | Hoya | CaF | FCD505 | 1.592824 | 68.62519 | 68.25113 | 1.590206 | 1.592824 | 1.594885 | 1.598845 | 1.603545 | 0.008638581 | 0.002618226 | 0.004700709 | 0.3030851 | 0.5441529 | 0.0192 | Schott 2/4 | 2.502355 | -0.0072080042 | 0.012012743 | 0.00034920842 | -2.4729676e-05 | 1.3801567e-06 | 4.2 | 581 | 641 | Not Specified | Not Specified
271 | Hoya | SiO | LBC3N | 1.60625 | 63.71171 | 63.39006 | 1.603362 | 1.60625 | 1.60852 | 1.612877 | 1.618058 | 0.009515518 | 0.0028883 | 0.005181094 | 0.3035358 | 0.5444889 | 0.0108 | Schott 2/4 | 2.5388484 | -0.0066855865 | 0.015111456 | -0.00015247241 | 4.8340116e-05 | -2.4061785e-06 | 3.84 | 544 | 601 | Not Specified | Not Specified
272 | Hoya | SiO | BACD2 | 1.607385 | 56.71457 | 56.43036 | 1.604143 | 1.607385 | 1.609937 | 1.614852 | 1.620723 | 0.0107095 | 0.003241754 | 0.005870812 | 0.302699 | 0.5481874 | 0.002 | Schott 2/4 | 2.5393255 | -0.0087207883 | 0.015909566 | 8.8163036e-05 | 2.5876593e-05 | -1.1733523e-06 | 3.53 | 644 | 780 | Not Specified | Not Specified
273 | Hoya | SiO | BACD4 | 1.612718 | 58.57885 | 58.30624 | 1.609541 | 1.612718 | 1.615212 | 1.620001 | 1.6257 | 0.01045971 | 0.003176756 | 0.00569905 | 0.3037136 | 0.5448575 | 0.0019 | Schott 2/4 | 2.5584621 | -0.0097457283 | 0.015110495 | 0.00023273333 | 1.1137249e-06 | 1.6424767e-07 | 3.58 | 646 | 762 | Not Specified | Not Specified
274 | Hoya | SiO | BACD11 | 1.56384 | 60.83081 | 60.57854 | 1.561012 | 1.56384 | 1.566051 | 1.570281 | 1.575294 | 0.009268985 | 0.002828192 | 0.005013016 | 0.3051242 | 0.5408377 | 0.0019 | Schott 2/4 | 2.4095163 | -0.0091904415 | 0.012939968 | 0.0002346143 | -1.1130589e-05 | 1.0131863e-06 | 3.07 | 597 | 728 | Not Specified | Not Specified
275 | Hoya | SiO | BACD14 | 1.603111 | 60.69535 | 60.42975 | 1.600086 | 1.603111 | 1.605482 | 1.610022 | 1.615399 | 0.00993669 | 0.003025247 | 0.005376477 | 0.3044522 | 0.5410732 | 0.002 | Schott 2/4 | 2.5335256 | -0.011903338 | 0.012257249 | 0.00079172149 | -7.7381829e-05 | 3.9935441e-06 | 3.43 | 646 | 756 | Not Specified | Not Specified
276 | Hoya | SiO | BACD15 | 1.622994 | 58.12301 | 57.87334 | 1.619729 | 1.622994 | 1.62555 | 1.630448 | 1.636285 | 0.01071855 | 0.003265197 | 0.005836979 | 0.3046305 | 0.544568 | 0.0007 | Schott 2/4 | 2.5864832 | -0.0080357829 | 0.018080573 | -0.00045974172 | 8.8484321e-05 | -3.7544765e-06 | 3.55 | 656 | 761 | Not Specified | Not Specified
277 | Hoya | SiO | BACD18 | 1.638542 | 55.45027 | 55.18451 | 1.635054 | 1.638542 | 1.641288 | 1.646569 | 1.652874 | 0.01151559 | 0.00348877 | 0.006304541 | 0.3029606 | 0.5474789 | -0.001 | Schott 2/4 | 2.6365277 | -0.0097558464 | 0.017143665 | 0.00022592497 | 3.0855342e-06 | 4.5831917e-07 | 3.66 | 620 | 746 | Not Specified | Not Specified
278 | Hoya | LaO | LAC7 | 1.651599 | 58.4046 | 58.153 | 1.648206 | 1.651599 | 1.654262 | 1.659363 | 1.665385 | 0.01115664 | 0.003392358 | 0.006021737 | 0.3040664 | 0.5397449 | -0.0035 | Schott 2/4 | 2.6876223 | -0.014375187 | 0.012545954 | 0.0014642295 | -0.00016982461 | 8.8048639e-06 | 3.62 | 636 | 717 | Not Specified | Not Specified
279 | Hoya | LaO | LAC9 | 1.690996 | 54.69869 | 54.48232 | 1.687149 | 1.690996 | 1.69401 | 1.699782 | 1.706628 | 0.01263277 | 0.003847127 | 0.006846573 | 0.3045355 | 0.5419693 | -0.008 | Schott 2/4 | 2.8081523 | -0.014167885 | 0.017693707 | 0.00076788759 | -7.4886174e-05 | 4.7044756e-06 | 3.65 | 611 | 682 | Not Specified | Not Specified
280 | Hoya | LaO | LAC10 | 1.719998 | 50.34438 | 50.10318 | 1.715679 | 1.719998 | 1.723407 | 1.72998 | 1.73785 | 0.01430146 | 0.004319653 | 0.007869772 | 0.3020428 | 0.5502774 | -0.0074 | Schott 2/4 | 2.8951998 | -0.011701218 | 0.022126485 | 0.00038494791 | -7.9808302e-06 | 1.5035116e-06 | 3.87 | 617 | 692 | Not Specified | Not Specified
281 | Hoya | LaO | LAC12 | 1.677902 | 55.51934 | 55.26628 | 1.674197 | 1.677902 | 1.680814 | 1.686408 | 1.693065 | 0.01221019 | 0.003704619 | 0.006657699 | 0.3034038 | 0.5452574 | -0.0033 | Schott 2/4 | 2.7634844 | -0.011068339 | 0.018246442 | 0.00037697356 | -1.7788655e-05 | 1.5314262e-06 | 3.8 | 637 | 715 | Not Specified | Not Specified
282 | Hoya | LaO | LAC13 | 1.693504 | 53.34361 | 53.11701 | 1.689554 | 1.693504 | 1.696603 | 1.702555 | 1.709649 | 0.0130007 | 0.003949861 | 0.007094394 | 0.3038192 | 0.5456934 | -0.0067 | Schott 2/4 | 2.8125316 | -0.012915271 | 0.019960339 | 0.00019877888 | 1.7647061e-05 | -4.4767632e-07 | 3.56 | 626 | 701 | Not Specified | Not Specified
283 | Hoya | LaO | LACL60 | 1.64 | 60.20072 | 60.00073 | 1.636738 | 1.64 | 1.642537 | 1.647369 | 1.653069 | 0.0106311 | 0.003261533 | 0.005699508 | 0.3067917 | 0.5361165 | -0.0039 | Schott 2/4 | 2.6490884 | -0.014159869 | 0.014451135 | 0.00052707873 | -4.3447523e-05 | 2.4612971e-06 | 3.02 | 656 | 722 | Not Specified | Not Specified
284 | Hoya | TiO | E-FEL6 | 1.53172 | 48.84136 | 48.53285 | 1.528467 | 1.53172 | 1.534306 | 1.539353 | 1.545511 | 0.01088667 | 0.003253289 | 0.006157487 | 0.2988323 | 0.5655986 | 0.0052 | Schott 2/4 | 2.3068946 | -0.0096888755 | 0.01309702 | 0.00065013927 | -4.2328222e-05 | 3.5888777e-06 | 2.51 | 521 | 677 | Not Specified | Not Specified
285 | Hoya | TiO | E-F1 | 1.62588 | 35.74103 | 35.48145 | 1.620741 | 1.62588 | 1.630025 | 1.638252 | 1.648546 | 0.01751152 | 0.005139272 | 0.01029349 | 0.2934795 | 0.5878126 | 0.0038 | Schott 2/4 | 2.5730565 | -0.010203605 | 0.023095784 | 0.00087114252 | -3.0730079e-05 | 6.9457986e-06 | 2.7 | 569 | 679 | Not Specified | Not Specified
286 | Hoya | TiO | E-F3 | 1.61293 | 36.96106 | 36.69809 | 1.608051 | 1.61293 | 1.616857 | 1.624634 | 1.634336 | 0.01658312 | 0.004878998 | 0.009702533 | 0.2942147 | 0.5850848 | 0.0032 | Schott 2/4 | 2.5362697 | -0.010610424 | 0.021233821 | 0.00099012105 | -5.9984348e-05 | 8.2354366e-06 | 2.64 | 581 | 694 | Not Specified | Not Specified
287 | Hoya | TiO | E-F8 | 1.59551 | 39.22112 | 38.94673 | 1.591029 | 1.59551 | 1.599109 | 1.606212 | 1.615025 | 0.0151834 | 0.004480863 | 0.00881293 | 0.295116 | 0.5804321 | 0.0026 | Schott 2/4 | 2.4866561 | -0.010188484 | 0.019287417 | 0.00088553737 | -5.0937106e-05 | 6.4256956e-06 | 2.62 | 574 | 686 | Not Specified | Not Specified
288 | Hoya | TiO | E-FD1 | 1.71736 | 29.50088 | 29.26792 | 1.710324 | 1.71736 | 1.723102 | 1.73464 | 1.749316 | 0.02431656 | 0.007036242 | 0.01467612 | 0.2893602 | 0.6035443 | 0.0083 | Schott 2/4 | 2.8508499 | -0.01323461 | 0.029415325 | 0.0025542666 | -0.00021232133 | 2.2261936e-05 | 3.08 | 592 | 680 | Not Specified | Not Specified
289 | Hoya | TiO | E-FD4 | 1.7552 | 27.53083 | 27.31243 | 1.747293 | 1.7552 | 1.761671 | 1.774724 | 1.791434 | 0.02743106 | 0.007906316 | 0.01670938 | 0.288225 | 0.609141 | 0.0103 | Schott 2/4 | 2.9673173 | -0.013989565 | 0.03345668 | 0.0030717804 | -0.00026682435 | 2.8950241e-05 | 3.23 | 608 | 697 | Not Specified | Not Specified
290 | Hoya | TiO | E-FD7 | 1.6398 | 34.57101 | 34.30764 | 1.634392 | 1.6398 | 1.644179 | 1.652898 | 1.66385 | 0.01850683 | 0.005408281 | 0.0109515 | 0.2922316 | 0.5917542 | 0.0056 | Schott 2/4 | 2.6165865 | -0.011427854 | 0.022534361 | 0.001551289 | -0.00011769852 | 1.2401891e-05 | 2.75 | 570 | 677 | Not Specified | Not Specified
291 | Hoya | TiO | E-FD10 | 1.72825 | 28.32084 | 28.09974 | 1.72082 | 1.72825 | 1.73432 | 1.746535 | 1.762115 | 0.02571427 | 0.00742947 | 0.01558065 | 0.288924 | 0.6059145 | 0.0085 | Schott 2/4 | 2.881518 | -0.013228312 | 0.03145559 | 0.0026851666 | -0.00022577544 | 2.4693268e-05 | 3.07 | 592 | 681 | Not Specified | Not Specified
292 | Hoya | TiO | E-FD15 | 1.69895 | 30.0509 | 29.81437 | 1.69221 | 1.69895 | 1.704443 | 1.715469 | 1.729492 | 0.02325887 | 0.006739897 | 0.01402309 | 0.2897775 | 0.6029138 | 0.0086 | Schott 2/4 | 2.7919943 | -0.012311206 | 0.028802741 | 0.0021430059 | -0.00016932119 | 1.9741766e-05 | 2.95 | 593 | 685 | Not Specified | Not Specified
293 | Hoya | NbPO | E-FDS3 | 2.104199 | 17.0187 | 16.87593 | 2.086176 | 2.104199 | 2.119348 | 2.151057 | 2.194082 | 0.06488152 | 0.01802353 | 0.04302457 | 0.2777914 | 0.6631252 | 0.0454 | Schott 2/4 | 4.1120387 | -0.01822767 | 0.089852105 | 0.00787144 | -0.00052228008 | 0.00011773061 | 5.63 | 561 | 626 | Not Specified | Not Specified | Inquire manufacturer for available forms of supply
294 | Hoya | NbPO | FDS24 | 1.921189 | 23.95645 | 23.76575 | 1.910201 | 1.921189 | 1.930241 | 1.948653 | 1.972504 | 0.03845264 | 0.010988 | 0.02385092 | 0.2857541 | 0.6202674 | 0.015 | Schott 2/4 | 3.5126327 | -0.0153015 | 0.053936061 | 0.0034949369 | -0.00017950295 | 3.4403181e-05 | 3.84 | 629 |  | Not Specified | Not Specified
295 | Hoya | TiO | FDS90 | 1.846663 | 23.78512 | 23.59866 | 1.836492 | 1.846663 | 1.855049 | 1.872088 | 1.894131 | 0.03559633 | 0.01017133 | 0.02204291 | 0.285741 | 0.6192467 | 0.0137 | Schott 2/4 | 3.2606321 | -0.017780398 | 0.040902938 | 0.0056076934 | -0.00056434039 | 5.4763391e-05 | 3.5 | 612 | 697 | Not Specified | Not Specified
296 | Hoya | LaO | TAC2 | 1.740997 | 52.60264 | 52.37753 | 1.736723 | 1.740997 | 1.744357 | 1.750809 | 1.75848 | 0.01408669 | 0.004274207 | 0.007670279 | 0.3034218 | 0.5445056 | -0.0092 | Schott 2/4 | 2.9717137 | -0.014952593 | 0.020162868 | 0.00094072283 | -8.8614104e-05 | 5.3191242e-06 | 4.19 | 651 | 718 | Not Specified | Not Specified
297 | Hoya | LaO | TAC4 | 1.733999 | 51.0547 | 50.8183 | 1.729648 | 1.733999 | 1.737423 | 1.744025 | 1.751934 | 0.01437672 | 0.004351317 | 0.00790883 | 0.302664 | 0.5501135 | -0.0064 | Schott 2/4 | 2.9425645 | -0.013266554 | 0.023559223 | -0.00016399009 | 9.2370759e-05 | -4.8615982e-06 | 4.06 | 620 | 690 | Not Specified | Not Specified
298 | Hoya | SiO | BAF10 | 1.670028 | 47.19703 | 46.90248 | 1.665791 | 1.670028 | 1.673402 | 1.679987 | 1.687996 | 0.0141964 | 0.004236968 | 0.008008592 | 0.2984538 | 0.5641285 | 0.0008 | Schott 2/4 | 2.7324621 | -0.01249046 | 0.018562334 | 0.00099990536 | -6.8388552e-05 | 4.9257931e-06 | 3.61 | 576 | 704 | Not Specified | Not Specified
299 | Hoya | SiO | BAF11 | 1.66672 | 48.29788 | 47.97229 | 1.662616 | 1.66672 | 1.670003 | 1.67642 | 1.6842 | 0.01380433 | 0.004103922 | 0.007779463 | 0.2972924 | 0.5635525 | 0.0021 | Schott 2/4 | 2.7272955 | -0.013470236 | 0.014809271 | 0.0019615335 | -0.00019787663 | 1.0851117e-05 | 3.63 | 579 | 696 | Not Specified | Not Specified
300 | Hoya | NbO | E-ADF10 | 1.6131 | 44.36122 | 44.13151 | 1.608952 | 1.6131 | 1.616386 | 1.622773 | 1.63052 | 0.01382063 | 0.004147714 | 0.007747043 | 0.3001104 | 0.5605421 | -0.008 | Schott 2/4 | 2.5528983 | -0.015709364 | 0.015647688 | 0.0014461641 | -0.00014458879 | 9.5275733e-06 | 3.04 | 496 | 570 | Not Specified | Not Specified
301 | Hoya | NbO | E-ADF50 | 1.65412 | 39.62111 | 39.38727 | 1.649205 | 1.65412 | 1.658035 | 1.665715 | 1.675187 | 0.01650937 | 0.004914718 | 0.009472284 | 0.2976926 | 0.5737518 | -0.0033 | Schott 2/4 | 2.6680422 | -0.013184258 | 0.023930479 | 0.00023928655 | 5.0697941e-05 | 9.1240958e-07 | 3.38 | 497 | 568 | Not Specified | Not Specified
302 | Hoya | SiO | E-BACD10 | 1.6228 | 56.91154 | 56.62532 | 1.619489 | 1.6228 | 1.625409 | 1.630432 | 1.636418 | 0.0109433 | 0.003310723 | 0.005985835 | 0.3025343 | 0.5469864 | 0.0009 | Schott 2/4 | 2.5906326 | -0.010608994 | 0.014490916 | 0.00067542247 | -5.5303116e-05 | 3.0061364e-06 | 3.66 | 630 | 745 | Not Specified | Not Specified
303 | Hoya | SiO | E-BACED20 | 1.6485 | 53.03145 | 52.74231 | 1.644818 | 1.6485 | 1.651413 | 1.657047 | 1.663799 | 0.01222859 | 0.003681422 | 0.006751956 | 0.3010504 | 0.552145 | -0.0008 | Schott 2/4 | 2.6667537 | -0.0097319259 | 0.017436284 | 0.00047558015 | -1.7144989e-05 | 1.1049589e-06 | 3.68 | 609 | 748 | Not Specified | Not Specified
304 | Hoya | LaO | E-BAF8 | 1.62374 | 47.05131 | 46.76642 | 1.619778 | 1.62374 | 1.626892 | 1.633035 | 1.640494 | 0.01325659 | 0.003961684 | 0.007459124 | 0.2988464 | 0.5626729 | -0.001 | Schott 2/4 | 2.5801121 | -0.0079717945 | 0.019728054 | 0.00013876076 | 3.7632071e-05 | -7.4634717e-07 | 3.32 | 561 | 696 | Not Specified | Not Specified
305 | Hoya | LaO | E-LAF7 | 1.7495 | 35.04102 | 34.77397 | 1.743246 | 1.7495 | 1.754562 | 1.764635 | 1.77727 | 0.02138921 | 0.006253813 | 0.0126343 | 0.2923817 | 0.5906858 | 0.0054 | Schott 2/4 | 2.9704178 | -0.013290679 | 0.028359006 | 0.0017661786 | -0.00012453482 | 1.3951937e-05 | 3.72 | 627 | 725 | Not Specified | Not Specified
306 | Hoya | LaO | NBFD3 | 1.804504 | 39.63648 | 39.38677 | 1.798488 | 1.804504 | 1.809323 | 1.818785 | 1.830384 | 0.02029705 | 0.00601617 | 0.01159935 | 0.2964061 | 0.5714795 | -0.0055 | Schott 2/4 | 3.1633746 | -0.01327628 | 0.031133309 | 0.0008352338 | 2.9980499e-06 | 2.5568853e-06 | 4.39 | 585 | 657 | Not Specified | Not Specified
307 | Hoya | LaO | NBFD12 | 1.799503 | 42.34064 | 42.09182 | 1.793875 | 1.799503 | 1.803991 | 1.812758 | 1.823427 | 0.01888263 | 0.005627209 | 0.01066866 | 0.2980098 | 0.5649987 | -0.0072 | Schott 2/4 | 3.1513655 | -0.013052015 | 0.029502111 | 0.00067643437 | 3.6679701e-06 | 1.8233293e-06 | 4.45 | 586 | 662 | Not Specified | Not Specified
308 | Hoya | LaO | TAF2 | 1.794497 | 45.38696 | 45.14662 | 1.789247 | 1.794497 | 1.798664 | 1.806752 | 1.816508 | 0.01750496 | 0.005249655 | 0.009755514 | 0.2998953 | 0.5573 | -0.0094 | Schott 2/4 | 3.1415564 | -0.014370304 | 0.026483051 | 0.00095642714 | -5.9411087e-05 | 4.703953e-06 | 4.35 | 648 | 712 | Not Specified | Not Specified
309 | Hoya | LaO | TAF3 | 1.8042 | 46.50309 | 46.25975 | 1.799003 | 1.8042 | 1.808314 | 1.816296 | 1.825946 | 0.01729346 | 0.005196738 | 0.00964976 | 0.300503 | 0.5580004 | -0.0066 | Schott 2/4 | 3.1743707 | -0.014110466 | 0.028862637 | 3.355949e-05 | 8.0422109e-05 | -2.8956744e-06 | 4.65 | 681 | 744 | Not Specified | Not Specified
310 | Hoya | LaO | TAF4 | 1.787997 | 47.49435 | 47.25932 | 1.783 | 1.787997 | 1.791948 | 1.799592 | 1.808781 | 0.01659139 | 0.004996945 | 0.009189755 | 0.3011771 | 0.5538871 | -0.0091 | Schott 2/4 | 3.1212281 | -0.014119909 | 0.026520622 | 0.00040415763 | 1.4260634e-05 | 3.164256e-07 | 4.54 | 655 | 717 | Not Specified | Not Specified
311 | Hoya | LaO | TAF5 | 1.815999 | 46.57246 | 46.32192 | 1.810744 | 1.815999 | 1.820171 | 1.828265 | 1.838012 | 0.01752107 | 0.005255079 | 0.00974638 | 0.2999291 | 0.5562662 | -0.0083 | Schott 2/4 | 3.2191571 | -0.015310562 | 0.02636257 | 0.0010534452 | -6.1660412e-05 | 3.9733897e-06 | 5.06 | 698 | 766 | Not Specified | Not Specified
312 | Hoya | LaO | TAFD5F | 1.834805 | 42.7223 | 42.46986 | 1.828981 | 1.834805 | 1.83945 | 1.848521 | 1.859565 | 0.01954027 | 0.005824344 | 0.01104335 | 0.2980687 | 0.5651586 | -0.0064 | Schott 2/4 | 3.275546 | -0.014470354 | 0.030922062 | 0.00073289981 | 4.6573307e-06 | 1.8242746e-06 | 4.72 | 665 | 727 | Not Specified | Not Specified
313 | Hoya | LaO | TAFD35 | 1.910822 | 35.25044 | 35.00657 | 1.903234 | 1.910822 | 1.916948 | 1.929073 | 1.944118 | 0.02583861 | 0.007588042 | 0.0150448 | 0.2936707 | 0.5822605 | -0.0027 | Schott 2/4 | 3.5274747 | -0.014839948 | 0.039745402 | 0.001803472 | -8.9279334e-05 | 1.1377783e-05 | 4.97 | 678 | 764 | Not Specified | Not Specified
314 | Hoya | LaO | TAFD37 | 1.900433 | 37.37102 | 37.12157 | 1.893327 | 1.900433 | 1.906149 | 1.917421 | 1.931329 | 0.02409441 | 0.007106045 | 0.01390758 | 0.294925 | 0.5772118 | -0.0039 | Schott 2/4 | 3.4943369 | -0.013647624 | 0.03883317 | 0.0011132555 | -7.402237e-06 | 5.3027754e-06 | 5.19 | 714 | 792 | Not Specified | Not Specified
315 | Hoya | CaF | M-FCD1 | 1.497103 | 81.56054 | 81.157 | 1.495241 | 1.497103 | 1.498557 | 1.501336 | 1.504618 | 0.006094891 | 0.001861543 | 0.003282058 | 0.3054267 | 0.5384932 | 0.0369 | Schott 2/4 | 2.2189068 | -0.0061707065 | 0.0080887631 | 0.00013357782 | 1.9476186e-07 | -2.2577804e-07 | 3.64 | 384 | 513 | Suitable | Recommended
316 | Hoya | CaF | MP-FCD1-M20 | 1.496899 | 81.52297 | 81.11533 | 1.49504 | 1.496899 | 1.498355 | 1.501136 | 1.504403 | 0.006095205 | 0.001858873 | 0.003267066 | 0.3049731 | 0.5360059 | 0.0342 | Schott 2/4 | 2.2209418 | -0.0074830372 | 0.0062463392 | 0.00071157759 | -8.2274254e-05 | 4.0430546e-06 | 3.64 | 384 | 513 | Suitable | Recommended | Glass for pressed preforms.
317 | Hoya | CaF | MC-FCD1-M20 | 1.496899 | 81.52297 | 81.11533 | 1.49504 | 1.496899 | 1.498355 | 1.501136 | 1.504403 | 0.006095205 | 0.001858873 | 0.003267066 | 0.3049731 | 0.5360059 | 0.0342 | Schott 2/4 | 2.2209418 | -0.0074830372 | 0.0062463392 | 0.00071157759 | -8.2274254e-05 | 4.0430546e-06 | 3.64 | 384 | 513 | Suitable | Recommended | Glass for pressed preforms.
318 | Hoya | CaF | M-FCD500 | 1.553319 | 71.6854 | 71.32155 | 1.550972 | 1.553319 | 1.555162 | 1.55869 | 1.562861 | 0.007718715 | 0.002347486 | 0.004170495 | 0.3041291 | 0.5403095 | 0.0211 | Schott 2/4 | 2.3841554 | -0.0078084423 | 0.0097130883 | 0.00049959889 | -4.7303224e-05 | 2.3205441e-06 | 3.66 | 397 | 503 | Suitable | Recommended
319 | Hoya | CaF | MP-FCD500-20 | 1.553517 | 71.71905 | 71.35659 | 1.55117 | 1.553517 | 1.55536 | 1.558888 | 1.563054 | 0.007717854 | 0.002347311 | 0.004166275 | 0.3041404 | 0.539823 | 0.0205 | Schott 2/4 | 2.3850427 | -0.007914269 | 0.0094886852 | 0.00057980093 | -6.0011677e-05 | 3.0355422e-06 | 3.66 | 397 | 503 | Suitable | Recommended | Glass for pressed preforms.
320 | Hoya | CaF | MC-FCD500-20 | 1.553517 | 71.71905 | 71.35659 | 1.55117 | 1.553517 | 1.55536 | 1.558888 | 1.563054 | 0.007717854 | 0.002347311 | 0.004166275 | 0.3041404 | 0.539823 | 0.0205 | Schott 2/4 | 2.3850427 | -0.007914269 | 0.0094886852 | 0.00057980093 | -6.0011677e-05 | 3.0355422e-06 | 3.66 | 397 | 503 | Suitable | Recommended | Glass for pressed preforms.
321 | Hoya | NaPO | M-PCD4 | 1.618806 | 63.85612 | 63.55559 | 1.615858 | 1.618806 | 1.621118 | 1.625549 | 1.630799 | 0.009690627 | 0.002947733 | 0.005250713 | 0.3041839 | 0.5418342 | 0.0083 | Schott 2/4 | 2.582335 | -0.009952039 | 0.01329184 | 0.0004550621 | -3.327132e-05 | 1.730172e-06 | 3.57 | 508 | 588 | Suitable | Recommended
322 | Hoya | NaPO | MP-PCD4-40 | 1.619208 | 63.85559 | 63.5578 | 1.616257 | 1.619208 | 1.621522 | 1.625954 | 1.631209 | 0.009697011 | 0.002950885 | 0.005254267 | 0.3043087 | 0.541844 | 0.0083 | Schott 2/4 | 2.5831471 | -0.0097502344 | 0.013615374 | 0.00036346122 | -2.1187082e-05 | 1.1536132e-06 | 3.57 | 508 | 588 | Suitable | Recommended | Glass for pressed preforms.
323 | Hoya | NaPO | MC-PCD4-40 | 1.619208 | 63.85559 | 63.5578 | 1.616257 | 1.619208 | 1.621522 | 1.625954 | 1.631209 | 0.009697011 | 0.002950885 | 0.005254267 | 0.3043087 | 0.541844 | 0.0083 | Schott 2/4 | 2.5831471 | -0.0097502344 | 0.013615374 | 0.00036346122 | -2.1187082e-05 | 1.1536132e-06 | 3.57 | 508 | 588 | Suitable | Recommended | Glass for pressed preforms.
324 | Hoya | NaPO | M-PCD51 | 1.592014 | 67.02349 | 66.76066 | 1.589309 | 1.592014 | 1.594123 | 1.598142 | 1.602875 | 0.00883293 | 0.002704883 | 0.00473362 | 0.3062271 | 0.535906 | 0.0081 | Schott 2/4 | 2.502026 | -0.01108292 | 0.0112772 | 0.0005715408 | -5.587455e-05 | 2.905292e-06 | 3.14 | 499 | 580 | Suitable | Recommended
325 | Hoya | NaPO | MP-PCD51-70 | 1.592707 | 66.97317 | 66.71332 | 1.589995 | 1.592707 | 1.594819 | 1.598845 | 1.603596 | 0.00884992 | 0.002712001 | 0.004750362 | 0.3064436 | 0.536769 | 0.0089 | Schott 2/4 | 2.5025436 | -0.010321437 | 0.012433636 | 0.00021866535 | -5.5793977e-06 | 3.0188383e-07 | 3.14 | 499 | 580 | Suitable | Recommended | Glass for pressed preforms.
326 | Hoya | NaPO | MC-PCD51-70 | 1.592707 | 66.97317 | 66.71332 | 1.589995 | 1.592707 | 1.594819 | 1.598845 | 1.603596 | 0.00884992 | 0.002712001 | 0.004750362 | 0.3064436 | 0.536769 | 0.0089 | Schott 2/4 | 2.5025436 | -0.010321437 | 0.012433636 | 0.00021866535 | -5.5793977e-06 | 3.0188383e-07 | 3.14 | 499 | 580 | Suitable | Recommended | Glass for pressed preforms.
327 | Hoya | NaPO | M-PCD55AR | 1.638578 | 55.18033 | 54.87466 | 1.63509 | 1.638578 | 1.641334 | 1.646662 | 1.653065 | 0.01157256 | 0.003487838 | 0.006402148 | 0.3013887 | 0.553218 | 0.0042 | Schott 2/4 | 2.6366261 | -0.0092645802 | 0.016956609 | 0.00026444551 | 6.1366528e-06 | 3.4208341e-07 | 3.57 | 518 | 587.2 | Suitable | Not Specified | Glass for pressed preforms.
328 | Hoya | NaPO | MP-PCD55AR | 1.638578 | 55.18033 | 54.87466 | 1.63509 | 1.638578 | 1.641334 | 1.646662 | 1.653065 | 0.01157256 | 0.003487838 | 0.006402148 | 0.3013887 | 0.553218 | 0.0042 | Schott 2/4 | 2.6366261 | -0.0092645802 | 0.016956609 | 0.00026444551 | 6.1366528e-06 | 3.4208341e-07 | 3.57 | 518 | 587.2 | Suitable | Not Specified | Glass for pressed preforms.
329 | Hoya | SiO | M-BACD5N | 1.58913 | 61.25161 | 61.0347 | 1.586182 | 1.58913 | 1.591425 | 1.5958 | 1.600969 | 0.009618193 | 0.002948057 | 0.005169083 | 0.3065084 | 0.5374277 | -0.0007 | Schott 2/4 | 2.48951 | -0.01224496 | 0.01294262 | 0.0003490449 | -1.777228e-05 | 9.113719e-07 | 2.82 | 521 | 604 | Suitable | Recommended
330 | Hoya | SiO | MP-BACD5N | 1.58913 | 61.25161 | 61.0347 | 1.586182 | 1.58913 | 1.591425 | 1.5958 | 1.600969 | 0.009618193 | 0.002948057 | 0.005169083 | 0.3065084 | 0.5374277 | -0.0007 | Schott 2/4 | 2.48951 | -0.01224496 | 0.01294262 | 0.0003490449 | -1.777228e-05 | 9.113719e-07 | 2.82 | 521 | 604 | Suitable | Recommended | Glass for pressed preforms.
331 | Hoya | SiO | MC-BACD5N | 1.58913 | 61.25161 | 61.0347 | 1.586182 | 1.58913 | 1.591425 | 1.5958 | 1.600969 | 0.009618193 | 0.002948057 | 0.005169083 | 0.3065084 | 0.5374277 | -0.0007 | Schott 2/4 | 2.48951 | -0.01224496 | 0.01294262 | 0.0003490449 | -1.777228e-05 | 9.113719e-07 | 2.82 | 521 | 604 | Suitable | Recommended | Glass for pressed preforms.
332 | Hoya | SiO | M-BACD12 | 1.58313 | 59.46161 | 59.22053 | 1.580138 | 1.58313 | 1.58547 | 1.589945 | 1.595246 | 0.009806833 | 0.002991992 | 0.005301281 | 0.3050926 | 0.5405701 | -0.0008 | Schott 2/4 | 2.468781 | -0.01062639 | 0.01325184 | 0.0004048612 | -2.974799e-05 | 1.825884e-06 | 3.01 | 500 | 596 | Suitable | Recommended
333 | Hoya | SiO | MP-BACD12 | 1.58313 | 59.46161 | 59.22053 | 1.580138 | 1.58313 | 1.58547 | 1.589945 | 1.595246 | 0.009806833 | 0.002991992 | 0.005301281 | 0.3050926 | 0.5405701 | -0.0008 | Schott 2/4 | 2.468781 | -0.01062639 | 0.01325184 | 0.0004048612 | -2.974799e-05 | 1.825884e-06 | 3.01 | 500 | 596 | Suitable | Recommended | Glass for pressed preforms.
334 | Hoya | SiO | MC-BACD12 | 1.58313 | 59.46161 | 59.22053 | 1.580138 | 1.58313 | 1.58547 | 1.589945 | 1.595246 | 0.009806833 | 0.002991992 | 0.005301281 | 0.3050926 | 0.5405701 | -0.0008 | Schott 2/4 | 2.468781 | -0.01062639 | 0.01325184 | 0.0004048612 | -2.974799e-05 | 1.825884e-06 | 3.01 | 500 | 596 | Suitable | Recommended | Glass for pressed preforms.
335 | Hoya | SiO | M-BACD15 | 1.622625 | 58.1647 | 57.95577 | 1.61935 | 1.622625 | 1.625179 | 1.630054 | 1.635826 | 0.01070452 | 0.003275398 | 0.005771302 | 0.3059828 | 0.5391463 | -0.0045 | Schott 2/4 | 2.590919 | -0.01259476 | 0.01520205 | 0.000299998 | -1.131547e-05 | 9.15464e-07 | 3.02 | 528 | 612 | Suitable | Not Specified
336 | Hoya | SiO | MP-BACD15 | 1.622625 | 58.1647 | 57.95577 | 1.61935 | 1.622625 | 1.625179 | 1.630054 | 1.635826 | 0.01070452 | 0.003275398 | 0.005771302 | 0.3059828 | 0.5391463 | -0.0045 | Schott 2/4 | 2.590919 | -0.01259476 | 0.01520205 | 0.000299998 | -1.131547e-05 | 9.15464e-07 | 3.02 | 528 | 612 | Suitable | Not Specified | Glass for pressed preforms.
337 | Hoya | LaO | M-LAC130 | 1.6935 | 53.20141 | 52.96646 | 1.689545 | 1.6935 | 1.696607 | 1.70258 | 1.709706 | 0.01303537 | 0.003954944 | 0.007125503 | 0.3034011 | 0.5466285 | -0.0059 | Schott 2/4 | 2.813412 | -0.01332448 | 0.01927865 | 0.0004124452 | -9.940432e-06 | 9.622024e-07 | 3.52 | 525 | 610 | Suitable | Recommended
338 | Hoya | LaO | MP-LAC130 | 1.6935 | 53.20141 | 52.96646 | 1.689545 | 1.6935 | 1.696607 | 1.70258 | 1.709706 | 0.01303537 | 0.003954944 | 0.007125503 | 0.3034011 | 0.5466285 | -0.0059 | Schott 2/4 | 2.813412 | -0.01332448 | 0.01927865 | 0.0004124452 | -9.940432e-06 | 9.622024e-07 | 3.52 | 525 | 610 | Suitable | Recommended | Glass for pressed preforms.
339 | Hoya | LaO | MC-LAC130 | 1.6935 | 53.20141 | 52.96646 | 1.689545 | 1.6935 | 1.696607 | 1.70258 | 1.709706 | 0.01303537 | 0.003954944 | 0.007125503 | 0.3034011 | 0.5466285 | -0.0059 | Schott 2/4 | 2.813412 | -0.01332448 | 0.01927865 | 0.0004124452 | -9.940432e-06 | 9.622024e-07 | 3.52 | 525 | 610 | Suitable | Recommended | Glass for pressed preforms.
340 | Hoya | LaO | M-LAC14 | 1.696799 | 55.46185 | 55.24215 | 1.69297 | 1.696799 | 1.699795 | 1.705534 | 1.712351 | 0.01256358 | 0.003828805 | 0.006817443 | 0.3047544 | 0.5426356 | -0.006 | Schott 2/4 | 2.8278386 | -0.014773939 | 0.018211733 | 0.00049311964 | -2.5486886e-05 | 1.6795487e-06 | 3.7 | 588 | 672 | Suitable | Not Specified
341 | Hoya | LaO | MP-LAC14-80 | 1.697599 | 55.50731 | 55.28747 | 1.693769 | 1.697599 | 1.700596 | 1.706337 | 1.713155 | 0.0125677 | 0.003830039 | 0.006818182 | 0.3047525 | 0.5425162 | -0.006 | Schott 2/4 | 2.8306733 | -0.014855863 | 0.018103472 | 0.00053539971 | -3.1929778e-05 | 2.0340983e-06 | 3.7 | 588 | 672 | Suitable | Not Specified | Glass for pressed preforms.
342 | Hoya | LaO | M-TAC80 | 1.72903 | 54.04194 | 53.80626 | 1.724935 | 1.72903 | 1.732247 | 1.738425 | 1.745774 | 0.01349008 | 0.00409469 | 0.007348772 | 0.3035334 | 0.5447538 | -0.0064 | Schott 2/4 | 2.9351948 | -0.016193458 | 0.018392287 | 0.0010086167 | -8.7565474e-05 | 4.6921333e-06 | 4.28 | 619 | 691 | Suitable | Not Specified
343 | Hoya | LaO | MP-TAC80-60 | 1.729634 | 54.07175 | 53.83815 | 1.725537 | 1.729634 | 1.732852 | 1.739031 | 1.746377 | 0.01349381 | 0.004097033 | 0.007346786 | 0.3036232 | 0.5444561 | -0.0067 | Schott 2/4 | 2.9372128 | -0.016185789 | 0.01839514 | 0.0010266071 | -9.2379872e-05 | 5.0509237e-06 | 4.28 | 619 | 691 | Suitable | Not Specified | Glass for pressed preforms.
344 | Hoya | TiO | M-FD80 | 1.68893 | 31.16093 | 30.90785 | 1.68252 | 1.68893 | 1.694149 | 1.704628 | 1.717978 | 0.02210877 | 0.006410371 | 0.01335012 | 0.289947 | 0.6038384 | 0.0116 | Schott 2/4 | 2.761638 | -0.01132633 | 0.02865346 | 0.001529038 | -8.743577e-05 | 1.496579e-05 | 3.26 | 454 | 545 | Suitable | Not Specified
345 | Hoya | TiO | MP-FD80 | 1.68893 | 31.16093 | 30.90785 | 1.68252 | 1.68893 | 1.694149 | 1.704628 | 1.717978 | 0.02210877 | 0.006410371 | 0.01335012 | 0.289947 | 0.6038384 | 0.0116 | Schott 2/4 | 2.761638 | -0.01132633 | 0.02865346 | 0.001529038 | -8.743577e-05 | 1.496579e-05 | 3.26 | 454 | 545 | Suitable | Not Specified | Glass for pressed preforms.
346 | Hoya | TiO | MC-FD80 | 1.68893 | 31.16093 | 30.90785 | 1.68252 | 1.68893 | 1.694149 | 1.704628 | 1.717978 | 0.02210877 | 0.006410371 | 0.01335012 | 0.289947 | 0.6038384 | 0.0116 | Schott 2/4 | 2.761638 | -0.01132633 | 0.02865346 | 0.001529038 | -8.743577e-05 | 1.496579e-05 | 3.26 | 454 | 545 | Suitable | Recommended | Glass for pressed preforms.
347 | Hoya | NbPO | M-FDS2 | 2.001784 | 19.32523 | 19.16809 | 1.987209 | 2.001784 | 2.013935 | 2.039047 | 2.072473 | 0.05183813 | 0.01457534 | 0.03342625 | 0.2811702 | 0.6448198 | 0.0313 | Schott 2/4 | 3.771581 | -0.020445364 | 0.063942579 | 0.008354547 | -0.00082031984 | 0.00010279507 | 5.09 | 483 | 565 | Suitable | Not Specified
348 | Hoya | NbPO | MP-FDS2 | 2.001784 | 19.32523 | 19.16809 | 1.987209 | 2.001784 | 2.013935 | 2.039047 | 2.072473 | 0.05183813 | 0.01457534 | 0.03342625 | 0.2811702 | 0.6448198 | 0.0313 | Schott 2/4 | 3.771581 | -0.020445364 | 0.063942579 | 0.008354547 | -0.00082031984 | 0.00010279507 | 5.09 | 483 | 565 | Suitable | Not Specified | Glass for pressed preforms.
349 | Hoya | NbPO | MC-FDS2 | 2.001784 | 19.32523 | 19.16809 | 1.987209 | 2.001784 | 2.013935 | 2.039047 | 2.072473 | 0.05183813 | 0.01457534 | 0.03342625 | 0.2811702 | 0.6448198 | 0.0313 | Schott 2/4 | 3.771581 | -0.020445364 | 0.063942579 | 0.008354547 | -0.00082031984 | 0.00010279507 | 5.09 | 483 | 565 | Suitable | Recommended | Glass for pressed preforms.
350 | Hoya | TiO | M-FDS910 | 1.821145 | 24.05862 | 23.86117 | 1.8114 | 1.821145 | 1.829173 | 1.845531 | 1.866821 | 0.03413103 | 0.009745147 | 0.02128969 | 0.2855216 | 0.6237635 | 0.0187 | Schott 2/4 | 3.165987 | -0.01349196 | 0.04649918 | 0.002471413 | -8.659596e-05 | 2.725927e-05 | 3.69 | 454 | 553 | Suitable | Not Specified
351 | Hoya | TiO | MP-FDS910-50 | 1.821654 | 24.04017 | 23.84304 | 1.811895 | 1.821654 | 1.829693 | 1.846074 | 1.867395 | 0.03417839 | 0.009758967 | 0.0213209 | 0.2855303 | 0.6238121 | 0.0187 | Schott 2/4 | 3.1667902 | -0.013141416 | 0.047178656 | 0.0022684284 | -5.3672387e-05 | 2.5328422e-05 | 3.69 | 454 | 553 | Suitable | Not Specified | Glass for pressed preforms.
352 | Hoya | TiO | MC-FDS910-50 | 1.821654 | 24.04017 | 23.84304 | 1.811895 | 1.821654 | 1.829693 | 1.846074 | 1.867395 | 0.03417839 | 0.009758967 | 0.0213209 | 0.2855303 | 0.6238121 | 0.0187 | Schott 2/4 | 3.1667902 | -0.013141416 | 0.047178656 | 0.0022684284 | -5.3672387e-05 | 2.5328422e-05 | 3.69 | 454 | 553 | Suitable | Recommended | Glass for pressed preforms.
353 | Hoya | LaO | M-NBFD10 | 1.83441 | 37.2856 | 37.03961 | 1.827807 | 1.83441 | 1.839719 | 1.850186 | 1.863106 | 0.02237889 | 0.006603526 | 0.01292017 | 0.2950784 | 0.5773374 | -0.0039 | Schott 2/4 | 3.264623 | -0.01581977 | 0.03225894 | 0.001709312 | -0.0001081957 | 1.058323e-05 | 4.39 | 567 | 641 | Suitable | Recommended
354 | Hoya | LaO | MP-NBFD10-20 | 1.834612 | 37.28923 | 37.0375 | 1.82802 | 1.834612 | 1.839925 | 1.850402 | 1.863303 | 0.02238212 | 0.006592048 | 0.01290118 | 0.294523 | 0.5764058 | -0.0048 | Schott 2/4 | 3.2722586 | -0.018817211 | 0.027264508 | 0.0032789193 | -0.00032827672 | 2.1743362e-05 | 4.39 | 567 | 641 | Suitable | Recommended | Glass for pressed preforms.
355 | Hoya | LaO | M-NBFD130 | 1.8061 | 40.73114 | 40.47825 | 1.800224 | 1.8061 | 1.810801 | 1.820015 | 1.831284 | 0.01979075 | 0.005875561 | 0.01126916 | 0.2968842 | 0.5694156 | -0.0056 | Schott 2/4 | 3.173794 | -0.01498658 | 0.02906741 | 0.001204829 | -5.355158e-05 | 5.27135e-06 | 4.56 | 567 | 647 | Suitable | Recommended
356 | Hoya | LaO | MP-NBFD130 | 1.8061 | 40.73114 | 40.47825 | 1.800224 | 1.8061 | 1.810801 | 1.820015 | 1.831284 | 0.01979075 | 0.005875561 | 0.01126916 | 0.2968842 | 0.5694156 | -0.0056 | Schott 2/4 | 3.173794 | -0.01498658 | 0.02906741 | 0.001204829 | -5.355158e-05 | 5.27135e-06 | 4.56 | 567 | 647 | Suitable | Recommended | Glass for pressed preforms.
357 | Hoya | LaO | MC-NBFD130 | 1.8061 | 40.73114 | 40.47825 | 1.800224 | 1.8061 | 1.810801 | 1.820015 | 1.831284 | 0.01979075 | 0.005875561 | 0.01126916 | 0.2968842 | 0.5694156 | -0.0056 | Schott 2/4 | 3.173794 | -0.01498658 | 0.02906741 | 0.001204829 | -5.355158e-05 | 5.27135e-06 | 4.56 | 567 | 647 | Suitable | Recommended | Glass for pressed preforms.
358 | Hoya | LaO | MC-NBFD130L | 1.806098 | 40.72762 | 40.47527 | 1.800221 | 1.806098 | 1.810799 | 1.820013 | 1.831286 | 0.01979241 | 0.005877261 | 0.01127328 | 0.2969452 | 0.5695759 | -0.0055 | Schott 2/4 | 3.17174 | -0.013626629 | 0.03021137 | 0.00090767853 | -1.7987143e-05 | 3.7447427e-06 | 4.46 | 545 | 619 | Suitable | Recommended | Glass for pressed preforms.
359 | Hoya | LaO | M-TAF31 | 1.801387 | 45.45027 | 45.20611 | 1.796101 | 1.801387 | 1.805583 | 1.813733 | 1.823575 | 0.01763218 | 0.005286083 | 0.009841428 | 0.2997975 | 0.5581516 | -0.0084 | Schott 2/4 | 3.164358 | -0.01403321 | 0.02767034 | 0.0006403025 | -6.349234e-06 | 1.615744e-06 | 4.84 | 594 | 675 | Suitable | Not Specified
360 | Hoya | LaO | MP-TAF31-15 | 1.801537 | 45.46661 | 45.22365 | 1.796251 | 1.801537 | 1.805733 | 1.81388 | 1.823718 | 0.01762914 | 0.005286489 | 0.009837669 | 0.2998722 | 0.5580346 | -0.0085 | Schott 2/4 | 3.164475 | -0.013801295 | 0.027926276 | 0.00057403 | 9.8223773e-07 | 1.3284244e-06 | 4.84 | 594 | 675 | Suitable | Not Specified | Glass for pressed preforms.
361 | Hoya | LaO | MC-TAF31-15 | 1.801537 | 45.46661 | 45.22365 | 1.796251 | 1.801537 | 1.805733 | 1.81388 | 1.823718 | 0.01762914 | 0.005286489 | 0.009837669 | 0.2998722 | 0.5580346 | -0.0085 | Schott 2/4 | 3.164475 | -0.013801295 | 0.027926276 | 0.00057403 | 9.8223773e-07 | 1.3284244e-06 | 4.84 | 594 | 675 | Suitable | Not Specified | Glass for pressed preforms.
362 | Hoya | LaO | M-TAF101 | 1.768015 | 49.24202 | 49.0027 | 1.76331 | 1.768015 | 1.771731 | 1.778907 | 1.787511 | 0.01559675 | 0.004705362 | 0.008603993 | 0.3016887 | 0.551653 | -0.0082 | Schott 2/4 | 3.05615 | -0.0138471 | 0.02431126 | 0.0004980027 | -7.318676e-06 | 1.24041e-06 | 4.56 | 607 | 681 | Suitable | Recommended
363 | Hoya | LaO | MP-TAF101-100 | 1.769015 | 49.29063 | 49.05201 | 1.764307 | 1.769015 | 1.772732 | 1.779909 | 1.788515 | 0.01560165 | 0.004707855 | 0.00860608 | 0.3017535 | 0.5516133 | -0.008 | Schott 2/4 | 3.0591566 | -0.013604717 | 0.024624272 | 0.00041834242 | 2.5361908e-06 | 7.998082e-07 | 4.56 | 607 | 681 | Suitable | Recommended | Glass for pressed preforms.
364 | Hoya | LaO | MC-TAF101-100 | 1.769015 | 49.29063 | 49.05201 | 1.764307 | 1.769015 | 1.772732 | 1.779909 | 1.788515 | 0.01560165 | 0.004707855 | 0.00860608 | 0.3017535 | 0.5516133 | -0.008 | Schott 2/4 | 3.0591566 | -0.013604717 | 0.024624272 | 0.00041834242 | 2.5361908e-06 | 7.998082e-07 | 4.56 | 607 | 681 | Suitable | Recommended | Glass for pressed preforms.
365 | Hoya | LaO | M-TAF105 | 1.772502 | 49.50352 | 49.263 | 1.767792 | 1.772502 | 1.776219 | 1.783397 | 1.79201 | 0.01560499 | 0.004709617 | 0.008613171 | 0.3018021 | 0.55195 | -0.0073 | Schott 2/4 | 3.0705638 | -0.013310234 | 0.025280355 | 0.00021829234 | 3.2555293e-05 | -8.1300421e-07 | 4.62 | 619 | 689 | Suitable | Not Specified
366 | Hoya | LaO | MP-TAF105 | 1.772502 | 49.50352 | 49.263 | 1.767792 | 1.772502 | 1.776219 | 1.783397 | 1.79201 | 0.01560499 | 0.004709617 | 0.008613171 | 0.3018021 | 0.55195 | -0.0073 | Schott 2/4 | 3.0705638 | -0.013310234 | 0.025280355 | 0.00021829234 | 3.2555293e-05 | -8.1300421e-07 | 4.62 | 619 | 689 | Suitable | Not Specified | Glass for pressed preforms.
367 | Hoya | LaO | MC-TAF105 | 1.772502 | 49.50352 | 49.263 | 1.767792 | 1.772502 | 1.776219 | 1.783397 | 1.79201 | 0.01560499 | 0.004709617 | 0.008613171 | 0.3018021 | 0.55195 | -0.0073 | Schott 2/4 | 3.0705638 | -0.013310234 | 0.025280355 | 0.00021829234 | 3.2555293e-05 | -8.1300421e-07 | 4.62 | 619 | 689 | Suitable | Not Specified | Glass for pressed preforms.
368 | Hoya | LaO | MC-TAF115 | 1.770473 | 49.46243 | 49.21871 | 1.765775 | 1.770473 | 1.774183 | 1.781352 | 1.789951 | 0.01557693 | 0.004698079 | 0.00859928 | 0.3016048 | 0.5520521 | -0.0073 | Schott 2/4 | 3.0645313 | -0.01369384 | 0.024574301 | 0.00039557144 | 1.0739241e-05 | 1.2049528e-07 | 4.28 | 595 | 667 | Suitable | Recommended | Glass for pressed preforms.
369 | Hoya | LaO | M-TAF401 | 1.773766 | 47.16758 | 46.92008 | 1.768838 | 1.773766 | 1.777672 | 1.785242 | 1.79436 | 0.01640462 | 0.004928472 | 0.009117023 | 0.3004319 | 0.5557594 | -0.0078 | Schott 2/4 | 3.07279 | -0.01366385 | 0.02527346 | 0.000612182 | -1.147045e-05 | 1.543e-06 | 4.62 | 569 | 653 | Suitable | Not Specified
370 | Hoya | LaO | MP-TAF401 | 1.773766 | 47.16758 | 46.92008 | 1.768838 | 1.773766 | 1.777672 | 1.785242 | 1.79436 | 0.01640462 | 0.004928472 | 0.009117023 | 0.3004319 | 0.5557594 | -0.0078 | Schott 2/4 | 3.07279 | -0.01366385 | 0.02527346 | 0.000612182 | -1.147045e-05 | 1.543e-06 | 4.62 | 569 | 653 | Suitable | Not Specified | Glass for pressed preforms.
371 | Hoya | LaO | MC-TAF401 | 1.773766 | 47.16758 | 46.92008 | 1.768838 | 1.773766 | 1.777672 | 1.785242 | 1.79436 | 0.01640462 | 0.004928472 | 0.009117023 | 0.3004319 | 0.5557594 | -0.0078 | Schott 2/4 | 3.07279 | -0.01366385 | 0.02527346 | 0.000612182 | -1.147045e-05 | 1.543e-06 | 4.62 | 569 | 653 | Suitable | Recommended | Glass for pressed preforms.
372 | Hoya | LaO | M-TAFD51 | 1.820798 | 42.70689 | 42.45592 | 1.81507 | 1.820798 | 1.825368 | 1.834289 | 1.845134 | 0.01921934 | 0.00572854 | 0.01084543 | 0.2980612 | 0.5642979 | -0.0072 | Schott 2/4 | 3.227682 | -0.01453816 | 0.0292121 | 0.001057062 | -4.787162e-05 | 4.557239e-06 | 5.01 | 600 | 681 | Suitable | Not Specified
373 | Hoya | LaO | MP-TAFD51-50 | 1.821299 | 42.72577 | 42.47412 | 1.815569 | 1.821299 | 1.825869 | 1.834792 | 1.845651 | 0.01922258 | 0.005730125 | 0.01085866 | 0.2980935 | 0.564891 | -0.0066 | Schott 2/4 | 3.2288052 | -0.014433046 | 0.029863488 | 0.00082119282 | -1.0943492e-05 | 2.5804939e-06 | 5.01 | 600 | 681 | Suitable | Not Specified | Glass for pressed preforms.
374 | Hoya | LaO | MC-TAFD51-50 | 1.821299 | 42.72577 | 42.47412 | 1.815569 | 1.821299 | 1.825869 | 1.834792 | 1.845651 | 0.01922258 | 0.005730125 | 0.01085866 | 0.2980935 | 0.564891 | -0.0066 | Schott 2/4 | 3.2288052 | -0.014433046 | 0.029863488 | 0.00082119282 | -1.0943492e-05 | 2.5804939e-06 | 5.01 | 600 | 681 | Suitable | Not Specified | Glass for pressed preforms.
375 | Hoya | LaO | M-TAFD305 | 1.851348 | 40.10497 | 39.85525 | 1.845051 | 1.851348 | 1.856391 | 1.866279 | 1.87837 | 0.02122799 | 0.006296652 | 0.01209058 | 0.2966202 | 0.5695581 | -0.0067 | Schott 2/4 | 3.327184 | -0.01343242 | 0.033398 | 0.001006047 | -2.136908e-05 | 3.972561e-06 | 5.25 | 612 | 693 | Suitable | Recommended
376 | Hoya | LaO | MP-TAFD305 | 1.851348 | 40.10497 | 39.85525 | 1.845051 | 1.851348 | 1.856391 | 1.866279 | 1.87837 | 0.02122799 | 0.006296652 | 0.01209058 | 0.2966202 | 0.5695581 | -0.0067 | Schott 2/4 | 3.327184 | -0.01343242 | 0.033398 | 0.001006047 | -2.136908e-05 | 3.972561e-06 | 5.25 | 612 | 693 | Suitable | Recommended | Glass for pressed preforms.
377 | Hoya | LaO | MC-TAFD305 | 1.851348 | 40.10497 | 39.85525 | 1.845051 | 1.851348 | 1.856391 | 1.866279 | 1.87837 | 0.02122799 | 0.006296652 | 0.01209058 | 0.2966202 | 0.5695581 | -0.0067 | Schott 2/4 | 3.327184 | -0.01343242 | 0.033398 | 0.001006047 | -2.136908e-05 | 3.972561e-06 | 5.25 | 612 | 693 | Suitable | Recommended | Glass for pressed preforms.
378 | Hoya | LaO | M-TAFD315 | 1.851358 | 40.06949 | 39.82466 | 1.84505 | 1.851358 | 1.856406 | 1.866297 | 1.878383 | 0.02124703 | 0.006307493 | 0.01208546 | 0.2968647 | 0.5688071 | -0.0074 | Schott 2/4 | 3.3260687 | -0.01309886 | 0.034217904 | 0.0007610276 | 1.4203244e-05 | 1.8681028e-06 | 5.13 | 571 | 662 | Suitable | Recommended
379 | Hoya | LaO | MC-TAFD315 | 1.851358 | 40.06949 | 39.82466 | 1.84505 | 1.851358 | 1.856406 | 1.866297 | 1.878383 | 0.02124703 | 0.006307493 | 0.01208546 | 0.2968647 | 0.5688071 | -0.0074 | Schott 2/4 | 3.3260687 | -0.01309886 | 0.034217904 | 0.0007610276 | 1.4203244e-05 | 1.8681028e-06 | 5.13 | 571 | 662 | Suitable | Recommended | Glass for pressed preforms.
380 | Hoya | LaO | M-TAFD307 | 1.882023 | 37.22175 | 36.97395 | 1.875035 | 1.882023 | 1.887645 | 1.898732 | 1.912404 | 0.02369643 | 0.006987643 | 0.0136729 | 0.2948816 | 0.5770025 | -0.0044 | Schott 2/4 | 3.4286062 | -0.013845333 | 0.037363009 | 0.0011894554 | -1.5979979e-05 | 5.1827398e-06 | 5.49 | 604 | 678 | Suitable | Not Specified
381 | Hoya | LaO | MP-TAFD307 | 1.882023 | 37.22175 | 36.97395 | 1.875035 | 1.882023 | 1.887645 | 1.898732 | 1.912404 | 0.02369643 | 0.006987643 | 0.0136729 | 0.2948816 | 0.5770025 | -0.0044 | Schott 2/4 | 3.4286062 | -0.013845333 | 0.037363009 | 0.0011894554 | -1.5979979e-05 | 5.1827398e-06 | 5.49 | 604 | 678 | Suitable | Not Specified | Glass for pressed preforms.
382 | Hoya | LaO | MC-TAFD307 | 1.882023 | 37.22175 | 36.97395 | 1.875035 | 1.882023 | 1.887645 | 1.898732 | 1.912404 | 0.02369643 | 0.006987643 | 0.0136729 | 0.2948816 | 0.5770025 | -0.0044 | Schott 2/4 | 3.4286062 | -0.013845333 | 0.037363009 | 0.0011894554 | -1.5979979e-05 | 5.1827398e-06 | 5.49 | 604 | 678 | Suitable | Recommended | Glass for pressed preforms.
383 | Hoya | LaO | MC-TAFD317 | 1.8812 | 37.16971 | 36.92278 | 1.874209 | 1.8812 | 1.886825 | 1.897916 | 1.911591 | 0.02370747 | 0.006990964 | 0.013675 | 0.2948844 | 0.5768225 | -0.0047 | Schott 2/4 | 3.4245278 | -0.013070182 | 0.037836322 | 0.0010784823 | -2.6774386e-06 | 4.486266e-06 | 5.34 | 583 | 671 | Suitable | Recommended | Glass for pressed preforms.
384 | Hoya | LaO | M-LAC8 | 1.713001 | 53.93891 | 53.7045 | 1.708989 | 1.713001 | 1.716153 | 1.722207 | 1.729408 | 0.01321868 | 0.004012481 | 0.00720079 | 0.3035463 | 0.5447434 | -0.0066 | Schott 2/4 | 2.8817481 | -0.015730804 | 0.017690493 | 0.001052669 | -9.909308e-05 | 5.5248378e-06 | 3.9 | 582 | 661 | Suitable | Not Specified
385 | Hoya | LaO | MP-LAC8-30 | 1.713301 | 53.95103 | 53.71647 | 1.709288 | 1.713301 | 1.716454 | 1.722509 | 1.729712 | 0.01322127 | 0.00401327 | 0.007202559 | 0.3035465 | 0.5447706 | -0.0064 | Schott 2/4 | 2.8827498 | -0.015740789 | 0.017707976 | 0.0010483265 | -9.8332811e-05 | 5.4828685e-06 | 3.9 | 582 | 661 | Suitable | Not Specified | Glass for pressed preforms.
386 | Hoya | LaO | M-TAC60 | 1.755014 | 51.15812 | 50.91971 | 1.750551 | 1.755014 | 1.758532 | 1.76531 | 1.773406 | 0.01475844 | 0.004463126 | 0.008096124 | 0.3024117 | 0.5485757 | -0.0078 | Schott 2/4 | 3.017866 | -0.015790934 | 0.021144702 | 0.00093137389 | -6.9379914e-05 | 4.02762e-06 | 4.41 | 622 | 690 | Suitable | Not Specified
387 | Hoya | LaO | MP-TAC60-90 | 1.755913 | 51.17583 | 50.93871 | 1.751445 | 1.755913 | 1.759433 | 1.766216 | 1.774315 | 0.0147709 | 0.004467666 | 0.008099086 | 0.3024641 | 0.5483138 | -0.0079 | Schott 2/4 | 3.0209214 | -0.0157801 | 0.02114253 | 0.00095556554 | -7.4489819e-05 | 4.360632e-06 | 4.41 | 622 | 690 | Suitable | Not Specified | Glass for pressed preforms.
388 | Hoya | NbPO | M-FDS1 | 1.92286 | 20.88169 | 20.7109 | 1.910362 | 1.92286 | 1.933232 | 1.954557 | 1.982711 | 0.0441947 | 0.0124976 | 0.0281535 | 0.282785 | 0.6370333 | 0.0263 | Schott 2/4 | 3.4984224 | -0.01689542 | 0.057567078 | 0.0051693668 | -0.0003996631 | 6.2368582e-05 | 4.42 | 468 | 558 | Suitable | Not Specified
389 | Hoya | NbPO | MP-FDS1 | 1.92286 | 20.88169 | 20.7109 | 1.910362 | 1.92286 | 1.933232 | 1.954557 | 1.982711 | 0.0441947 | 0.0124976 | 0.0281535 | 0.282785 | 0.6370333 | 0.0263 | Schott 2/4 | 3.4984224 | -0.01689542 | 0.057567078 | 0.0051693668 | -0.0003996631 | 6.2368582e-05 | 4.42 | 468 | 558 | Suitable | Not Specified | Glass for pressed preforms.
390 | Hoya | LaO | M-LAF81 | 1.730766 | 40.50148 | 40.24849 | 1.725409 | 1.730766 | 1.735049 | 1.743452 | 1.753763 | 0.01804294 | 0.00535689 | 0.0103117 | 0.2968968 | 0.5715092 | -0.004 | Schott 2/4 | 2.9167886 | -0.012398199 | 0.026675237 | 0.00065190504 | 4.6956175e-06 | 2.691054e-06 | 3.22 | 493 | 577 | Suitable | Not Specified
391 | Hoya | LaO | MP-LAF81 | 1.730766 | 40.50148 | 40.24849 | 1.725409 | 1.730766 | 1.735049 | 1.743452 | 1.753763 | 0.01804294 | 0.00535689 | 0.0103117 | 0.2968968 | 0.5715092 | -0.004 | Schott 2/4 | 2.9167886 | -0.012398199 | 0.026675237 | 0.00065190504 | 4.6956175e-06 | 2.691054e-06 | 3.22 | 493 | 577 | Suitable | Not Specified | Glass for pressed preforms.
392 | Hoya | LaO | M-NBF1 | 1.7433 | 49.32648 | 49.07206 | 1.738764 | 1.7433 | 1.746889 | 1.753833 | 1.762163 | 0.01506898 | 0.004535367 | 0.008329386 | 0.3009737 | 0.5527505 | -0.0068 | Schott 2/4 | 2.975245 | -0.01425016 | 0.02140074 | 0.0009755337 | -6.97953e-05 | 4.114924e-06 | 4.25 | 560 | 640 | Suitable | Not Specified
393 | Hoya | LaO | MP-NBF1 | 1.7433 | 49.32648 | 49.07206 | 1.738764 | 1.7433 | 1.746889 | 1.753833 | 1.762163 | 0.01506898 | 0.004535367 | 0.008329386 | 0.3009737 | 0.5527505 | -0.0068 | Schott 2/4 | 2.975245 | -0.01425016 | 0.02140074 | 0.0009755337 | -6.97953e-05 | 4.114924e-06 | 4.25 | 560 | 640 | Suitable | Not Specified | Glass for pressed preforms.
394 | Hoya | LaO | MC-NBF1 | 1.7433 | 49.32648 | 49.07206 | 1.738764 | 1.7433 | 1.746889 | 1.753833 | 1.762163 | 0.01506898 | 0.004535367 | 0.008329386 | 0.3009737 | 0.5527505 | -0.0068 | Schott 2/4 | 2.975245 | -0.01425016 | 0.02140074 | 0.0009755337 | -6.97953e-05 | 4.114924e-06 | 4.25 | 560 | 640 | Suitable | Not Specified | Glass for pressed preforms.
395 | Hoya | LaO | MC-NBFD135 | 1.808339 | 40.9217 | 40.66818 | 1.802474 | 1.808339 | 1.813032 | 1.822227 | 1.833459 | 0.01975331 | 0.005865161 | 0.01123151 | 0.2969204 | 0.568589 | -0.0061 | Schott 2/4 | 3.1819698 | -0.014926522 | 0.028987649 | 0.0012223654 | -5.2916688e-05 | 4.7807227e-06 | 4.67 | 547 | 625 | Suitable | Not Specified | Glass for pressed preforms.
396 | Hoya | LaO | M-TAF1 | 1.772502 | 49.46521 | 49.20192 | 1.767806 | 1.772502 | 1.776222 | 1.783423 | 1.792075 | 0.01561709 | 0.004696191 | 0.008651984 | 0.3007085 | 0.5540076 | -0.0054 | Schott 2/4 | 3.070806 | -0.012276924 | 0.02456566 | 0.00047436648 | 5.432616e-07 | 6.5976661e-07 | 4.83 | 558 | 651 | Suitable | Not Specified
397 | Hoya | LaO | MC-TAF1 | 1.772502 | 49.46521 | 49.20192 | 1.767806 | 1.772502 | 1.776222 | 1.783423 | 1.792075 | 0.01561709 | 0.004696191 | 0.008651984 | 0.3007085 | 0.5540076 | -0.0054 | Schott 2/4 | 3.070806 | -0.012276924 | 0.02456566 | 0.00047436648 | 5.432616e-07 | 6.5976661e-07 | 4.83 | 558 | 651 | Suitable | Not Specified | Glass for pressed preforms.
398 | Hoya | LaO | M-TAFD405 | 1.951498 | 29.82994 | 29.61308 | 1.942228 | 1.951498 | 1.959042 | 1.974126 | 1.993124 | 0.03189743 | 0.009270215 | 0.01899854 | 0.2906258 | 0.5956135 | 0.001 | Schott 2/4 | 3.6542352 | -0.015688325 | 0.048094089 | 0.0026498065 | -0.00013971852 | 1.9581201e-05 | 5.45 | 597 | 671 | Suitable | Not Specified | Inquire manufacturer for available forms of supply
399 | Hoya | LaO | MP-TAFD405 | 1.951498 | 29.82994 | 29.61308 | 1.942228 | 1.951498 | 1.959042 | 1.974126 | 1.993124 | 0.03189743 | 0.009270215 | 0.01899854 | 0.2906258 | 0.5956135 | 0.001 | Schott 2/4 | 3.6542352 | -0.015688325 | 0.048094089 | 0.0026498065 | -0.00013971852 | 1.9581201e-05 | 5.45 | 597 | 671 | Suitable | Not Specified | Glass for pressed preforms.
400 | Hikari | SiO | J-FK5 | 1.48749 | 70.31579 | 70.13318 | 1.485343 | 1.48749 | 1.489146 | 1.492276 | 1.495945 | 0.006932867 | 0.002146931 | 0.003668611 | 0.3096744 | 0.5291622 | 0.0027 | Mod Sellmeier 3 | 0.129676653 | 0.028412759 | 0.255329066 | 81.7573782 | 0.0170456177 | 0.00425672246 | 2.45 | 468 | 677 | Not Specified | Recommended
401 | Hikari | CaF | J-FK01A | 1.497 | 81.64086 | 81.25076 | 1.495138 | 1.497 | 1.498453 | 1.501226 | 1.504496 | 0.006087638 | 0.001861526 | 0.003270055 | 0.3057878 | 0.5371631 | 0.0298 | Mod Sellmeier 3 | 0.106331633 | 0.0831447076 | 0.205591597 | 114.369714 | 0.0107948356 | 0.00253871701 | 3.65 | 459 | 542 | Not Specified | Recommended
402 | Hikari | CaF | J-FKH1 | 1.49782 | 82.56546 | 82.14387 | 1.49598 | 1.49782 | 1.49926 | 1.50201 | 1.505257 | 0.006029398 | 0.001839707 | 0.003247585 | 0.3051229 | 0.5386251 | 0.0327 | Mod Sellmeier 3 | 0.12268206 | 0.0976901834 | 0.191449766 | 144.413557 | 0.0101538863 | 0.00219355503 | 3.86 | 479 | 561 | Not Specified | Recommended
403 | Hikari | CaF | J-FKH2 | 1.456 | 91.3759 | 90.95213 | 1.454469 | 1.456 | 1.457192 | 1.45946 | 1.462126 | 0.004990375 | 0.001530856 | 0.002666867 | 0.3067616 | 0.5344021 | 0.0431 | Schott 3/4 | 2.10149795 | -0.00468337833 | 0.00677542246 | 4.53499889e-05 | 2.24209054e-06 | -6.21790903e-08 | 3.67 | 454 | 530 | Not Specified | Not Specified | A2 = -1.34642385E-05
404 | Hikari | NaPO | J-PKH1 | 1.5186 | 69.88983 | 69.67146 | 1.516311 | 1.5186 | 1.520372 | 1.523732 | 1.527678 | 0.00742025 | 0.002288731 | 0.003946441 | 0.308444 | 0.5318474 | 0.0047 | Mod Sellmeier 3 | 0.114576746 | 0.0110968918 | 0.287809559 | 76.9727154 | 0.023430277 | 0.00487585612 | 2.6 | 572 | 696 | Not Specified | Not Specified
405 | Hikari | NaPO | J-PSK02 | 1.618 | 63.33739 | 63.06092 | 1.615024 | 1.618 | 1.620328 | 1.624781 | 1.630061 | 0.00975727 | 0.002975786 | 0.005279771 | 0.3049814 | 0.5411115 | 0.0031 | Mod Sellmeier 3 | 0.120459741 | 0.0443027945 | 0.300450152 | 86.220649 | 0.0176922785 | 0.00419488634 | 3.56 | 620 | 719 | Not Specified | Recommended
406 | Hikari | NaPO | J-PSK03 | 1.603 | 65.43822 | 65.16588 | 1.600183 | 1.603 | 1.605199 | 1.609398 | 1.614365 | 0.009214799 | 0.00281663 | 0.00496647 | 0.3056637 | 0.5389668 | 0.0043 | Mod Sellmeier 3 | 0.114862526 | 0.0620276986 | 0.276130278 | 82.3972872 | 0.0147458503 | 0.00376713473 | 3.52 | 603 | 701 | Not Specified | Recommended
407 | Hikari | NaPO | J-PSKH1 | 1.59319 | 67.90223 | 67.54123 | 1.59054 | 1.59319 | 1.595274 | 1.599276 | 1.604029 | 0.008735943 | 0.002650141 | 0.004752792 | 0.3033606 | 0.5440502 | 0.0135 | Mod Sellmeier 3 | 0.107864082 | 0.0574402039 | 0.276204496 | 108.487364 | 0.0150165453 | 0.00375883453 | 4.1 | 564 | 639 | Not Specified | Recommended
408 | Hikari | NaPO | J-PSKH4 | 1.59349 | 67.00068 | 66.75444 | 1.590771 | 1.59349 | 1.595604 | 1.599629 | 1.604375 | 0.00885797 | 0.002718694 | 0.00474618 | 0.3069207 | 0.5358089 | 0.0038 | Mod Sellmeier 3 | 0.127151677 | 0.0455367919 | 0.288484152 | 84.3272005 | 0.0157347586 | 0.00404391028 | 3.28 | 497 | 582 | Not Specified | Recommended
409 | Hikari | NaPO | J-PSKH8 | 1.62846 | 59.19 | 58.82505 | 1.625267 | 1.62846 | 1.630988 | 1.635885 | 1.641787 | 0.01061767 | 0.003192799 | 0.005901675 | 0.3007061 | 0.5558351 | 0.0106 | Mod Sellmeier 3 | 0.0937459258 | 0.00586291615 | 0.343011681 | 86.2953408 | 0.0493370242 | 0.00556912524 | 4.05 | 587 | 661 | Not Specified | Recommended
410 | Hikari | SiO | J-BK7A | 1.5168 | 64.12939 | 63.91299 | 1.514324 | 1.5168 | 1.518723 | 1.522382 | 1.526699 | 0.008058708 | 0.002476337 | 0.004316823 | 0.3072871 | 0.5356718 | -0.001 | Mod Sellmeier 3 | 0.132131192 | 0.0348697207 | 0.262754051 | 85.2147898 | 0.0183584959 | 0.00439929773 | 2.51 | 550 | 715 | Not Specified | Recommended
411 | Hikari | SiO | J-BAK1 | 1.5725 | 57.28726 | 57.00703 | 1.569472 | 1.5725 | 1.574882 | 1.579465 | 1.584933 | 0.009993496 | 0.003028288 | 0.00546744 | 0.3030259 | 0.5470999 | -0.0011 | Mod Sellmeier 3 | 0.125334798 | 0.0236950126 | 0.299538486 | 98.3783343 | 0.0251187977 | 0.00524516443 | 3.17 | 599 | 757 | Not Specified | Not Specified
412 | Hikari | SiO | J-BAK2 | 1.53996 | 59.51783 | 59.25148 | 1.5372 | 1.53996 | 1.542123 | 1.546272 | 1.551204 | 0.009072239 | 0.002760344 | 0.004932284 | 0.3042628 | 0.5436678 | -0.0008 | Mod Sellmeier 3 | 0.122545246 | 0.0179911705 | 0.290195251 | 92.4022804 | 0.0259658508 | 0.00532121925 | 2.84 | 559 | 738 | Not Specified | Not Specified
413 | Hikari | SiO | J-BAK4 | 1.56883 | 55.99865 | 55.72813 | 1.565752 | 1.56883 | 1.57125 | 1.57591 | 1.581482 | 0.01015792 | 0.003078408 | 0.005571997 | 0.3030549 | 0.548537 | -0.002 | Mod Sellmeier 3 | 0.132025131 | 0.0103988255 | 0.311070528 | 94.7904687 | 0.0368050059 | 0.00579597844 | 2.84 | 580 | 725 | Not Specified | Not Specified
414 | Hikari | SiO | J-K3 | 1.51823 | 58.81852 | 58.551 | 1.515551 | 1.51823 | 1.52033 | 1.524362 | 1.529163 | 0.00881066 | 0.002678897 | 0.004801714 | 0.3040518 | 0.5449891 | -0.0008 | Mod Sellmeier 3 | 0.131786626 | 0.0183036821 | 0.279397396 | 98.6678624 | 0.0274845709 | 0.00525409101 | 2.5 | 508 | 683 | Not Specified | Not Specified
415 | Hikari | SiO | J-K5 | 1.52249 | 59.20932 | 58.94829 | 1.519804 | 1.52249 | 1.524594 | 1.528628 | 1.533429 | 0.008824456 | 0.002686288 | 0.004800596 | 0.304414 | 0.5440104 | -0.001 | Mod Sellmeier 3 | 0.136005021 | 0.0100006529 | 0.289810235 | 99.5639722 | 0.0333640621 | 0.00565060229 | 2.52 | 563 | 735 | Not Specified | Not Specified
416 | Hikari | NbO | J-KZFH1 | 1.61266 | 44.46375 | 44.21765 | 1.608532 | 1.61266 | 1.615933 | 1.622311 | 1.630084 | 0.01377887 | 0.004127662 | 0.007773239 | 0.2995647 | 0.5641421 | -0.0058 | Mod Sellmeier 3 | 0.112852557 | 0.0163091315 | 0.323827161 | 64.4828839 | 0.0447179637 | 0.00624486335 | 2.8 | 548 | 679 | Not Specified | Recommended
417 | Hikari | NbO | J-KZFH4 | 1.552981 | 55.07732 | 54.85436 | 1.549922 | 1.552981 | 1.555374 | 1.559963 | 1.565432 | 0.01004009 | 0.003058563 | 0.005469372 | 0.3046352 | 0.5447536 | -0.0073 | Mod Sellmeier 3 | 0.110309099 | 0.0347235922 | 0.279391962 | 65.9547831 | 0.0240152655 | 0.00471244161 | 2.62 | 544 | 691 | Not Specified | Not Specified
418 | Hikari | NbO | J-KZFH6 | 1.68376 | 37.64756 | 37.39836 | 1.678397 | 1.68376 | 1.688066 | 1.696559 | 1.707063 | 0.01816213 | 0.005363179 | 0.01050403 | 0.2952945 | 0.5783476 | -0.003 | Mod Sellmeier 3 | 0.136151744 | 0.0258910372 | 0.343689118 | 88.2344575 | 0.0447526587 | 0.00653259775 | 3.13 | 539 | 681 | Not Specified | Recommended
419 | Hikari | NbO | J-KZFH7 | 1.73211 | 46.18488 | 45.93302 | 1.727358 | 1.73211 | 1.735883 | 1.74321 | 1.752052 | 0.01585173 | 0.004751947 | 0.008842017 | 0.2997747 | 0.5577952 | -0.0091 | Mod Sellmeier 3 | 0.134679629 | 0.0585653677 | 0.332892041 | 95.257148 | 0.0235306968 | 0.00488022239 | 4.07 | 508 | 631 | Not Specified | Not Specified
420 | Hikari | NbO | J-KZFH9 | 1.738 | 32.26537 | 32.04196 | 1.731306 | 1.738 | 1.743413 | 1.754179 | 1.767664 | 0.02287282 | 0.00669365 | 0.01348529 | 0.2926465 | 0.5895768 | -0.0006 | Mod Sellmeier 3 | 0.147480163 | 0.0274082006 | 0.363073654 | 91.4659513 | 0.0500590165 | 0.00734787952 | 3.19 | 517 | 636 | Not Specified | Recommended
421 | Hikari | NbO | J-KZFH10 | 1.7888 | 28.42216 | 28.21522 | 1.780752 | 1.7888 | 1.795355 | 1.808505 | 1.825173 | 0.027753 | 0.008048335 | 0.01666857 | 0.2899988 | 0.6006043 | 0.0039 | Mod Sellmeier 3 | 0.127426259 | 0.0297710686 | 0.379284474 | 83.3940499 | 0.0539052175 | 0.00802008706 | 3.33 | 562 | 679 | Not Specified | Recommended
422 | Hikari | NbO | J-KZFH11 | 1.84934 | 25.08371 | 24.89602 | 1.839605 | 1.84934 | 1.857322 | 1.873466 | 1.894186 | 0.03386023 | 0.009734597 | 0.02072005 | 0.2874935 | 0.6119288 | 0.0096 | Mod Sellmeier 3 | 0.0598846067 | 0.0307567172 | 0.399482781 | 41.3978242 | 0.0584554752 | 0.00883760941 | 3.53 | 571 | 682 | Not Specified | Recommended
423 | Hikari | SiO | J-KF6 | 1.51742 | 52.20824 | 51.93044 | 1.51443 | 1.51742 | 1.519776 | 1.52434 | 1.529872 | 0.009910697 | 0.002990367 | 0.005531432 | 0.3017312 | 0.5581274 | 0.0011 | Mod Sellmeier 3 | 0.1315866 | 0.00742229602 | 0.289400464 | 82.8160644 | 0.0527857629 | 0.00601259424 | 2.47 | 443 | 642 | Not Specified | Not Specified
424 | Hikari | SiO | J-BALF4 | 1.57957 | 53.74207 | 53.45931 | 1.576316 | 1.57957 | 1.582139 | 1.5871 | 1.593053 | 0.01078429 | 0.003253826 | 0.00595261 | 0.3017191 | 0.5519707 | -0.0023 | Mod Sellmeier 3 | 0.118078949 | 0.0161813352 | 0.309920889 | 92.627178 | 0.032680872 | 0.00574581058 | 3.13 | 529 | 662 | Not Specified | Not Specified
425 | Hikari | SiO | J-BAF10 | 1.67003 | 47.14428 | 46.85596 | 1.665785 | 1.67003 | 1.67341 | 1.679997 | 1.687994 | 0.01421233 | 0.004245113 | 0.007997147 | 0.2986923 | 0.5626908 | -0.0027 | Mod Sellmeier 3 | 0.112167309 | 0.0125830025 | 0.352889109 | 90.9103715 | 0.0436118239 | 0.00643290245 | 3.57 | 581 | 732 | Not Specified | Not Specified
426 | Hikari | SiO | J-BAF11 | 1.66672 | 48.33508 | 48.04588 | 1.662593 | 1.66672 | 1.670002 | 1.676387 | 1.684117 | 0.01379371 | 0.004126898 | 0.007730542 | 0.299187 | 0.5604397 | -0.0029 | Mod Sellmeier 3 | 0.122633232 | 0.0154366657 | 0.34879836 | 100.010916 | 0.0389083675 | 0.00616825972 | 3.59 | 573 | 729 | Not Specified | Not Specified
427 | Hikari | SiO | J-BASF2 | 1.66446 | 35.87381 | 35.60592 | 1.659032 | 1.66446 | 1.668844 | 1.677554 | 1.688461 | 0.01852215 | 0.005428509 | 0.01090762 | 0.293082 | 0.5888958 | 0.0048 | Mod Sellmeier 3 | 0.10036281 | 0.0142101815 | 0.346573289 | 73.2458985 | 0.0595561472 | 0.00765094042 | 3.08 | 572 | 684 | Not Specified | Not Specified
428 | Hikari | SiO | J-BASF6 | 1.66755 | 41.87606 | 41.59954 | 1.66282 | 1.66755 | 1.671331 | 1.678761 | 1.687927 | 0.01594109 | 0.004730439 | 0.009166822 | 0.296745 | 0.5750437 | 0.001 | Mod Sellmeier 3 | 0.101508388 | 0.010881527 | 0.352821748 | 64.5319879 | 0.0572169663 | 0.00686732413 | 3.21 | 600 | 710 | Not Specified | Not Specified
429 | Hikari | SiO | J-BASF7 | 1.70154 | 41.02168 | 40.73846 | 1.696483 | 1.70154 | 1.705597 | 1.713585 | 1.723433 | 0.01710169 | 0.005056884 | 0.009848493 | 0.295695 | 0.5758784 | 0.0003 | Mod Sellmeier 3 | 0.110478239 | 0.0140861354 | 0.363660694 | 85.5560494 | 0.0516621818 | 0.00686792659 | 3.63 | 579 | 718 | Not Specified | Not Specified
430 | Hikari | SiO | J-BASF8 | 1.72342 | 38.03675 | 37.76105 | 1.717825 | 1.72342 | 1.727927 | 1.736844 | 1.747931 | 0.01901898 | 0.005594717 | 0.01108712 | 0.294165 | 0.5829504 | 0.0024 | Mod Sellmeier 3 | 0.104773433 | 0.0139007302 | 0.372250971 | 79.2701952 | 0.0565058214 | 0.00725055966 | 3.61 | 600 | 744 | Not Specified | Not Specified
431 | Hikari | SiO | J-SK2 | 1.60738 | 56.7405 | 56.45962 | 1.604139 | 1.60738 | 1.609932 | 1.614843 | 1.620705 | 0.01070452 | 0.003241343 | 0.005861394 | 0.3028013 | 0.5475624 | -0.0016 | Mod Sellmeier 3 | 0.121503006 | 0.0514196139 | 0.287770878 | 93.5640895 | 0.0193145621 | 0.00439985459 | 3.53 | 654 | 804 | Not Specified | Not Specified
432 | Hikari | SiO | J-SK4 | 1.61272 | 58.53898 | 58.2706 | 1.609539 | 1.61272 | 1.615216 | 1.620006 | 1.625708 | 0.01046687 | 0.003180674 | 0.005701369 | 0.3038801 | 0.5447062 | -0.0015 | Mod Sellmeier 3 | 0.120597544 | 0.0208228775 | 0.321046137 | 86.2245013 | 0.0254136407 | 0.00520024979 | 3.53 | 652 | 775 | Not Specified | Not Specified
433 | Hikari | SiO | J-SK5 | 1.58913 | 61.221 | 60.97461 | 1.586191 | 1.58913 | 1.591426 | 1.595814 | 1.601012 | 0.009623005 | 0.002939493 | 0.005198108 | 0.3054652 | 0.5401751 | -0.0016 | Mod Sellmeier 3 | 0.132946901 | 0.0783138637 | 0.253166689 | 88.3791979 | 0.0147105353 | 0.00353720032 | 3.26 | 613 | 743 | Not Specified | Recommended
434 | Hikari | SiO | J-SK10 | 1.6228 | 57.09983 | 56.82748 | 1.619492 | 1.6228 | 1.6254 | 1.6304 | 1.636359 | 0.01090721 | 0.003307628 | 0.005959123 | 0.3032514 | 0.5463469 | -0.0022 | Mod Sellmeier 3 | 0.12256749 | 0.0382261328 | 0.307985247 | 89.7846825 | 0.0210742317 | 0.00476996135 | 3.58 | 623 | 746 | Not Specified | Not Specified
435 | Hikari | SiO | J-SK11 | 1.56384 | 60.70569 | 60.45369 | 1.561006 | 1.56384 | 1.566055 | 1.570294 | 1.575321 | 0.009288092 | 0.002834049 | 0.00502676 | 0.3051271 | 0.5412048 | -0.0014 | Mod Sellmeier 3 | 0.130541326 | 0.0441635252 | 0.27549592 | 90.5077329 | 0.0183187813 | 0.00438027483 | 3.06 | 603 | 745 | Not Specified | Not Specified
436 | Hikari | SiO | J-SK12 | 1.58313 | 59.41847 | 59.16191 | 1.580141 | 1.58313 | 1.58547 | 1.589955 | 1.595282 | 0.009813952 | 0.002989225 | 0.005326828 | 0.3045894 | 0.5427811 | -0.0018 | Mod Sellmeier 3 | 0.127040365 | 0.0408483065 | 0.287645522 | 88.1223287 | 0.0195227691 | 0.00452794933 | 3.23 | 604 | 744 | Not Specified | Not Specified
437 | Hikari | SiO | J-SK14 | 1.60311 | 60.69635 | 60.44397 | 1.600078 | 1.60311 | 1.60548 | 1.610015 | 1.615392 | 0.009936512 | 0.003031687 | 0.005377608 | 0.3051058 | 0.5411967 | -0.0014 | Mod Sellmeier 3 | 0.129162449 | 0.0962415853 | 0.241574459 | 86.2734299 | 0.0139736344 | 0.00309089297 | 3.43 | 646 | 761 | Not Specified | Not Specified
438 | Hikari | SiO | J-SK15 | 1.62299 | 58.12051 | 57.86428 | 1.619729 | 1.62299 | 1.625546 | 1.630448 | 1.636278 | 0.01071893 | 0.003260738 | 0.005830002 | 0.3042035 | 0.5438975 | -0.003 | Mod Sellmeier 3 | 0.123469308 | 0.0322374048 | 0.314247196 | 83.5768084 | 0.0217575456 | 0.00485654114 | 3.58 | 651 | 772 | Not Specified | Not Specified
439 | Hikari | SiO | J-SK16 | 1.62041 | 60.2461 | 60.00887 | 1.617264 | 1.62041 | 1.622866 | 1.627562 | 1.633125 | 0.01029793 | 0.00314641 | 0.005563656 | 0.3055381 | 0.5402695 | -0.0031 | Mod Sellmeier 3 | 0.117133032 | 0.0313502706 | 0.314284226 | 73.5971696 | 0.0207201986 | 0.00473371033 | 3.56 | 653 | 761 | Not Specified | Not Specified
440 | Hikari | SiO | J-SK18 | 1.63854 | 55.34525 | 55.06531 | 1.63505 | 1.63854 | 1.641288 | 1.646588 | 1.652938 | 0.0115374 | 0.003489715 | 0.00634998 | 0.3024699 | 0.5503824 | -0.0013 | Mod Sellmeier 3 | 0.105284203 | 0.0109317433 | 0.342135739 | 73.7088855 | 0.0378284051 | 0.00567258954 | 3.67 | 645 | 754 | Not Specified | Not Specified
441 | Hikari | SiO | J-SSK1 | 1.6172 | 53.96833 | 53.7055 | 1.613738 | 1.6172 | 1.619924 | 1.625175 | 1.631469 | 0.01143634 | 0.003461544 | 0.006294125 | 0.3026795 | 0.5503619 | -0.0036 | Mod Sellmeier 3 | 0.121623796 | 0.0109215263 | 0.332513362 | 80.2644402 | 0.0387083928 | 0.00582267405 | 3.3 | 600 | 725 | Not Specified | Not Specified
442 | Hikari | SiO | J-SSK5 | 1.65844 | 50.83673 | 50.54304 | 1.654552 | 1.65844 | 1.661522 | 1.667504 | 1.674729 | 0.01295205 | 0.003887662 | 0.007224469 | 0.300158 | 0.5577856 | -0.0013 | Mod Sellmeier 3 | 0.0983663348 | 0.0103186784 | 0.350770304 | 76.3945327 | 0.0432605569 | 0.00614483385 | 3.75 | 641 | 759 | Not Specified | Not Specified
443 | Hikari | SiO | J-SSK8 | 1.61772 | 49.81613 | 49.52919 | 1.613999 | 1.61772 | 1.620669 | 1.626399 | 1.633339 | 0.0124 | 0.003721415 | 0.006940827 | 0.3001141 | 0.5597441 | -0.0012 | Mod Sellmeier 3 | 0.114440812 | 0.00867672536 | 0.334364724 | 82.257707 | 0.0488531477 | 0.00632531622 | 3.18 | 593 | 720 | Not Specified | Not Specified
444 | Hikari | TiO | J-LLF1 | 1.54814 | 45.51957 | 45.23078 | 1.54455 | 1.54814 | 1.550999 | 1.556592 | 1.56344 | 0.01204185 | 0.003589712 | 0.006847457 | 0.2981029 | 0.5686381 | 0.0005 | Mod Sellmeier 3 | 0.11427254 | 0.0116097513 | 0.298780426 | 83.6598442 | 0.0503232551 | 0.00654971242 | 2.55 | 471 | 628 | Not Specified | Not Specified
445 | Hikari | TiO | J-LLF2 | 1.54072 | 46.97237 | 46.6841 | 1.53728 | 1.54072 | 1.543455 | 1.548791 | 1.555303 | 0.01151145 | 0.003440053 | 0.006511782 | 0.2988376 | 0.5656788 | -0.0001 | Mod Sellmeier 3 | 0.113935561 | 0.0102232092 | 0.296865573 | 84.2051318 | 0.0503254636 | 0.00654412936 | 2.53 | 460 | 629 | Not Specified | Not Specified
446 | Hikari | TiO | J-LLF6 | 1.53172 | 48.78208 | 48.49474 | 1.528453 | 1.53172 | 1.534311 | 1.539353 | 1.545482 | 0.0108999 | 0.003266829 | 0.006129016 | 0.2997117 | 0.5622999 | -0.0003 | Mod Sellmeier 3 | 0.107557274 | 0.00979586899 | 0.293267192 | 79.4538219 | 0.0486675152 | 0.00639526758 | 2.51 | 511 | 684 | Not Specified | Not Specified
447 | Hikari | TiO | J-LF5 | 1.58144 | 40.98267 | 40.70767 | 1.577237 | 1.58144 | 1.584805 | 1.591425 | 1.599602 | 0.01418746 | 0.004202935 | 0.008177327 | 0.296243 | 0.5763771 | 0.0007 | Mod Sellmeier 3 | 0.112159838 | 0.0117641971 | 0.313327895 | 79.0009989 | 0.0554494399 | 0.00714680751 | 2.58 | 576 | 720 | Not Specified | Not Specified
448 | Hikari | TiO | J-LF6 | 1.56732 | 42.57939 | 42.28971 | 1.56337 | 1.56732 | 1.570481 | 1.576694 | 1.584358 | 0.01332382 | 0.003950127 | 0.007664172 | 0.2964711 | 0.5752235 | 0.0024 | Mod Sellmeier 3 | 0.0996589303 | 0.010662052 | 0.308177533 | 74.7533697 | 0.0558428365 | 0.00701297392 | 2.61 | 499 | 641 | Not Specified | Not Specified
449 | Hikari | TiO | J-LF7 | 1.57501 | 41.51567 | 41.23411 | 1.570907 | 1.57501 | 1.578295 | 1.584757 | 1.59274 | 0.01385043 | 0.004103151 | 0.007982997 | 0.2962471 | 0.5763716 | 0.0017 | Mod Sellmeier 3 | 0.106655195 | 0.01078068 | 0.311436527 | 77.3737086 | 0.0566985919 | 0.00716172753 | 2.6 | 535 | 679 | Not Specified | Not Specified
450 | Hikari | TiO | J-F1 | 1.62588 | 35.72877 | 35.46588 | 1.620742 | 1.62588 | 1.630025 | 1.638259 | 1.648576 | 0.01751753 | 0.005138086 | 0.01031684 | 0.2933111 | 0.5889438 | 0.0044 | Mod Sellmeier 3 | 0.123165675 | 0.0163187357 | 0.327670057 | 82.4765904 | 0.0573814106 | 0.00743227866 | 2.69 | 576 | 693 | Not Specified | Not Specified
451 | Hikari | TiO | J-F2 | 1.62004 | 36.39938 | 36.13375 | 1.615037 | 1.62004 | 1.624072 | 1.632072 | 1.642082 | 0.01703436 | 0.00500275 | 0.01001003 | 0.2936859 | 0.5876375 | 0.0045 | Mod Sellmeier 3 | 0.104096463 | 0.0138585424 | 0.327695044 | 70.5431896 | 0.0595211317 | 0.00758005779 | 2.66 | 581 | 710 | Not Specified | Not Specified
452 | Hikari | TiO | J-F5 | 1.60342 | 38.03587 | 37.76703 | 1.598746 | 1.60342 | 1.607178 | 1.61461 | 1.623858 | 0.0158645 | 0.004674469 | 0.009248383 | 0.2946497 | 0.5829609 | 0.0024 | Mod Sellmeier 3 | 0.103312268 | 0.0131044204 | 0.321354498 | 72.5877221 | 0.0575938132 | 0.00745537642 | 2.63 | 583 | 714 | Not Specified | Not Specified
453 | Hikari | TiO | J-F8 | 1.59551 | 39.21941 | 38.94508 | 1.591028 | 1.59551 | 1.599108 | 1.606212 | 1.615031 | 0.01518406 | 0.004481776 | 0.008818842 | 0.2951632 | 0.5807959 | 0.002 | Mod Sellmeier 3 | 0.12338865 | 0.0144977538 | 0.31667917 | 85.7201552 | 0.0545737083 | 0.00707804359 | 2.63 | 580 |  | Not Specified | Not Specified
454 | Hikari | TiO | J-SF1 | 1.71736 | 29.57599 | 29.34322 | 1.710338 | 1.71736 | 1.723086 | 1.734592 | 1.749234 | 0.02425481 | 0.007022505 | 0.01464203 | 0.2895304 | 0.6036753 | 0.0089 | Mod Sellmeier 3 | 0.109129972 | 0.0210593358 | 0.359828783 | 81.0331506 | 0.0604288183 | 0.00839419828 | 3.07 | 587 | 689 | Not Specified | Not Specified
455 | Hikari | TiO | J-SF2 | 1.64769 | 33.72665 | 33.47108 | 1.642082 | 1.64769 | 1.652232 | 1.661286 | 1.672675 | 0.0192041 | 0.00560808 | 0.01138917 | 0.2920251 | 0.5930592 | 0.0053 | Mod Sellmeier 3 | 0.116164065 | 0.0175342706 | 0.335341056 | 85.5335644 | 0.057948813 | 0.00782326842 | 2.72 | 540 | 641 | Not Specified | Not Specified
456 | Hikari | TiO | J-SF4 | 1.7552 | 27.5755 | 27.35662 | 1.747305 | 1.7552 | 1.761659 | 1.774691 | 1.791379 | 0.02738663 | 0.007895477 | 0.01668783 | 0.2882968 | 0.6093422 | 0.0112 | Mod Sellmeier 3 | 0.110339135 | 0.0234104129 | 0.37195697 | 80.030037 | 0.0614797788 | 0.00866099124 | 3.22 | 617 | 711 | Not Specified | Not Specified
457 | Hikari | TiO | J-SF5 | 1.6727 | 32.19143 | 31.94153 | 1.666619 | 1.6727 | 1.677638 | 1.687515 | 1.700002 | 0.02089687 | 0.0060814 | 0.01248638 | 0.2910197 | 0.5975239 | 0.0069 | Mod Sellmeier 3 | 0.126549349 | 0.0195616062 | 0.343630919 | 91.511896 | 0.0584865283 | 0.00787974955 | 2.9 | 582 | 692 | Not Specified | Not Specified
458 | Hikari | TiO | J-SF6 | 1.80518 | 25.45339 | 25.24962 | 1.796108 | 1.80518 | 1.812632 | 1.827742 | 1.847222 | 0.0316335 | 0.009071705 | 0.0194801 | 0.2867752 | 0.615806 | 0.014 | Mod Sellmeier 3 | 0.101435791 | 0.0272714884 | 0.386525039 | 75.9148418 | 0.0617300189 | 0.00891225912 | 3.34 | 571 | 679 | Not Specified | Recommended
459 | Hikari | TiO | J-SF6HS | 1.80518 | 25.45339 | 25.24962 | 1.796108 | 1.80518 | 1.812632 | 1.827742 | 1.847222 | 0.0316335 | 0.009071705 | 0.0194801 | 0.2867752 | 0.615806 | 0.014 | Mod Sellmeier 3 | 0.101435791 | 0.0272714884 | 0.386525039 | 75.9148418 | 0.0617300189 | 0.00891225912 | 3.34 | 571 | 679 | Not Specified | Recommended
460 | Hikari | TiO | J-SF7 | 1.6398 | 34.55162 | 34.29158 | 1.634384 | 1.6398 | 1.64418 | 1.652901 | 1.663856 | 0.01851722 | 0.005416034 | 0.01095518 | 0.2924863 | 0.591621 | 0.0051 | Mod Sellmeier 3 | 0.11641455 | 0.0164966821 | 0.333217429 | 83.2585149 | 0.0583433442 | 0.00771106562 | 2.76 | 584 | 704 | Not Specified | Not Specified
461 | Hikari | TiO | J-SF8 | 1.68893 | 31.16679 | 30.92429 | 1.682509 | 1.68893 | 1.694152 | 1.704614 | 1.717862 | 0.02210462 | 0.006421091 | 0.01324886 | 0.2904864 | 0.5993706 | 0.0072 | Mod Sellmeier 3 | 0.102971181 | 0.0194900806 | 0.350160674 | 77.5985325 | 0.0594772898 | 0.00819360173 | 2.93 | 544 | 648 | Not Specified | Not Specified
462 | Hikari | TiO | J-SF10 | 1.72825 | 28.38181 | 28.15785 | 1.720838 | 1.72825 | 1.734304 | 1.746497 | 1.76207 | 0.02565904 | 0.007411923 | 0.01557333 | 0.2888621 | 0.6069335 | 0.0101 | Mod Sellmeier 3 | 0.105750615 | 0.0221567515 | 0.362700744 | 76.5392188 | 0.0612519187 | 0.0085946946 | 3.06 | 600 | 698 | Not Specified | Not Specified
463 | Hikari | TiO | J-SF11 | 1.78472 | 25.64162 | 25.43582 | 1.77594 | 1.78472 | 1.791929 | 1.806543 | 1.825389 | 0.03060337 | 0.008780127 | 0.01884562 | 0.2869006 | 0.6158021 | 0.0144 | Mod Sellmeier 3 | 0.0929465786 | 0.025533079 | 0.380476109 | 67.9977659 | 0.0629260605 | 0.00901929143 | 3.25 | 605 | 704 | Not Specified | Not Specified
464 | Hikari | TiO | J-SF13 | 1.74077 | 27.74497 | 27.52514 | 1.733069 | 1.74077 | 1.747067 | 1.759768 | 1.776024 | 0.02669926 | 0.007700974 | 0.01625617 | 0.288434 | 0.6088624 | 0.011 | Mod Sellmeier 3 | 0.112550486 | 0.0233049439 | 0.366354523 | 80.7969473 | 0.0613187337 | 0.0086380411 | 3.1 | 604 | 704 | Not Specified | Not Specified
465 | Hikari | TiO | J-SF14 | 1.76182 | 26.58885 | 26.37638 | 1.753579 | 1.76182 | 1.768573 | 1.782231 | 1.79979 | 0.02865186 | 0.008240535 | 0.01755859 | 0.2876091 | 0.6128256 | 0.013 | Mod Sellmeier 3 | 0.105344766 | 0.0243859017 | 0.373151673 | 74.826597 | 0.0624217837 | 0.00883028805 | 3.17 | 617 | 716 | Not Specified | Not Specified
466 | Hikari | TiO | J-SF15 | 1.69895 | 30.13487 | 29.89842 | 1.692227 | 1.69895 | 1.704427 | 1.715421 | 1.729389 | 0.02319406 | 0.006723126 | 0.01396783 | 0.2898641 | 0.6022157 | 0.0083 | Mod Sellmeier 3 | 0.111922422 | 0.0208150315 | 0.352661928 | 83.1931901 | 0.0598208007 | 0.00829447247 | 2.95 | 571 | 675 | Not Specified | Not Specified
467 | Hikari | TiO | J-SF03 | 1.84666 | 23.80103 | 23.60991 | 1.836504 | 1.84666 | 1.855031 | 1.872076 | 1.894192 | 0.03557241 | 0.01015645 | 0.02211642 | 0.2855149 | 0.6217297 | 0.0171 | Mod Sellmeier 3 | 0.111923941 | 0.0304841319 | 0.397973273 | 82.8410074 | 0.0623699294 | 0.0091016661 | 3.53 | 615 |  | Not Specified | Recommended
468 | Hikari | TiO | J-SF03HS | 1.84666 | 23.80103 | 23.60991 | 1.836504 | 1.84666 | 1.855031 | 1.872076 | 1.894192 | 0.03557241 | 0.01015645 | 0.02211642 | 0.2855149 | 0.6217297 | 0.0171 | Mod Sellmeier 3 | 0.111923941 | 0.0304841319 | 0.397973273 | 82.8410074 | 0.0623699294 | 0.0091016661 | 3.53 | 615 |  | Not Specified | Recommended | Transmission improved type.
469 | Hikari | TiO | J-SFS3 | 1.7847 | 26.27068 | 26.06105 | 1.776116 | 1.7847 | 1.79174 | 1.805986 | 1.824302 | 0.02986981 | 0.008584207 | 0.01831588 | 0.2873874 | 0.6131904 | 0.0128 | Mod Sellmeier 3 | 0.0933352719 | 0.0266834997 | 0.379672929 | 67.9499207 | 0.0609673098 | 0.00870602218 | 3.28 | 581 | 691 | Not Specified | Not Specified
470 | Hikari | NbPO | J-SFH1 | 1.80809 | 22.74436 | 22.55705 | 1.797987 | 1.80809 | 1.816439 | 1.833516 | 1.855861 | 0.03552926 | 0.01010316 | 0.02234476 | 0.2843616 | 0.6289115 | 0.0226 | Mod Sellmeier 3 | 0.0985730452 | 0.0304158799 | 0.382916992 | 67.2412004 | 0.0653413919 | 0.00940813164 | 3.31 | 581 | 676 | Not Specified | Not Specified
471 | Hikari | NbPO | J-SFH1HS | 1.80809 | 22.74436 | 22.55705 | 1.797987 | 1.80809 | 1.816439 | 1.833516 | 1.855861 | 0.03552926 | 0.01010316 | 0.02234476 | 0.2843616 | 0.6289115 | 0.0226 | Mod Sellmeier 3 | 0.0985730452 | 0.0304158799 | 0.382916992 | 67.2412004 | 0.0653413919 | 0.00940813164 | 3.31 | 581 | 676 | Not Specified | Not Specified | Transmission improved type.
472 | Hikari | NbPO | J-SFH2 | 1.86074 | 23.08303 | 22.89582 | 1.850118 | 1.86074 | 1.869507 | 1.887407 | 1.91075 | 0.03728886 | 0.01062177 | 0.02334247 | 0.284851 | 0.6259903 | 0.0202 | Mod Sellmeier 3 | 0.110507518 | 0.0318957625 | 0.401415757 | 73.9541338 | 0.0634615914 | 0.00905242609 | 3.82 | 589 | 696 | Not Specified | Not Specified
473 | Hikari | NbPO | J-SFH4 | 1.66382 | 27.36019 | 27.0874 | 1.656915 | 1.66382 | 1.669516 | 1.681177 | 1.696523 | 0.02426226 | 0.006904926 | 0.01534529 | 0.2845954 | 0.6324756 | 0.0334 | Mod Sellmeier 3 | 0.0981224168 | 0.0198027993 | 0.33803235 | 69.8916297 | 0.0720938068 | 0.00824394223 | 2.89 | 476 | 575 | Not Specified | Recommended
474 | Hikari | NbPO | J-SFH5 | 1.75575 | 24.72441 | 24.50493 | 1.747042 | 1.75575 | 1.762931 | 1.777609 | 1.796853 | 0.03056696 | 0.008707712 | 0.01924329 | 0.2848733 | 0.6295454 | 0.0262 | Mod Sellmeier 3 | 0.097567324 | 0.0229130404 | 0.371469828 | 62.4777153 | 0.0702967186 | 0.00910137167 | 3.19 | 540 | 656 | Not Specified | Recommended
475 | Hikari | NbPO | J-SFH6 | 1.71338 | 26.04751 | 25.80319 | 1.705579 | 1.71338 | 1.719814 | 1.732967 | 1.750219 | 0.02738765 | 0.00780074 | 0.01725187 | 0.2848269 | 0.6299143 | 0.029 | Mod Sellmeier 3 | 0.0927389277 | 0.0217316868 | 0.356210137 | 64.5462057 | 0.0704718985 | 0.00865769011 | 3.09 | 524 | 620 | Not Specified | Recommended
476 | Hikari | NbPO | J-SFH8 | 1.622 | 30.66639 | 30.35874 | 1.616194 | 1.622 | 1.626769 | 1.636477 | 1.649152 | 0.02028279 | 0.005805792 | 0.01267471 | 0.2862423 | 0.6249 | 0.0319 | Mod Sellmeier 3 | 0.0667640152 | 0.015245775 | 0.325603715 | 52.4116669 | 0.073129673 | 0.00794640726 | 2.81 | 422 | 528 | Not Specified | Recommended
477 | Hikari | NbPO | J-SFH9 | 1.79631 | 22.61148 | 22.40206 | 1.786361 | 1.79631 | 1.804565 | 1.821578 | 1.844169 | 0.03521707 | 0.009948806 | 0.02259021 | 0.2824995 | 0.6414562 | 0.0346 | Mod Sellmeier 3 | 0.0661056793 | 0.0263461513 | 0.382646761 | 43.4911247 | 0.0720513447 | 0.00931805224 | 3.31 | 598 | 697 | Not Specified | Recommended
478 | Hikari | LaO | J-LAK7 | 1.6516 | 58.57168 | 58.33508 | 1.648206 | 1.6516 | 1.654253 | 1.659331 | 1.665357 | 0.01112483 | 0.00339402 | 0.006026116 | 0.3050851 | 0.5416816 | -0.0045 | Mod Sellmeier 3 | 0.12336789 | 0.0786744637 | 0.280638114 | 75.0281422 | 0.0156987933 | 0.00360652473 | 3.3 | 651 | 736 | Not Specified | Not Specified
479 | Hikari | LaO | J-LAK7R | 1.6516 | 58.62176 | 58.39202 | 1.648206 | 1.6516 | 1.654251 | 1.659321 | 1.665335 | 0.01111533 | 0.0033942 | 0.00601403 | 0.3053622 | 0.5410574 | -0.0051 | Mod Sellmeier 3 | 0.126542642 | 0.160959593 | 0.198399854 | 74.4164113 | 0.01203009 | 0.00151065344 | 3.34 | 650 | 741 | Not Specified | Not Specified | Environmental resistance improved type.
480 | Hikari | LaO | J-LAK8 | 1.713 | 53.95583 | 53.7288 | 1.708983 | 1.713 | 1.71615 | 1.722197 | 1.729402 | 0.01321451 | 0.004017358 | 0.007204657 | 0.3040111 | 0.5452079 | -0.0086 | Mod Sellmeier 3 | 0.118244084 | 0.0354569746 | 0.349564309 | 67.9365479 | 0.022796342 | 0.00495985311 | 3.72 | 652 | 736 | Not Specified | Not Specified
481 | Hikari | LaO | J-LAK10 | 1.71999 | 50.26683 | 50.01167 | 1.715672 | 1.71999 | 1.723401 | 1.729995 | 1.737912 | 0.01432336 | 0.004317942 | 0.00791613 | 0.3014615 | 0.5526725 | -0.0073 | Mod Sellmeier 3 | 0.118612501 | 0.0418812526 | 0.345358995 | 78.6740795 | 0.0243324368 | 0.00499355035 | 3.74 | 629 | 726 | Not Specified | Not Specified
482 | Hikari | LaO | J-LAK12 | 1.6779 | 55.34745 | 55.08687 | 1.674187 | 1.6779 | 1.68082 | 1.686435 | 1.693136 | 0.01224808 | 0.003712694 | 0.006700295 | 0.3031246 | 0.5470486 | -0.0045 | Mod Sellmeier 3 | 0.118309052 | 0.0445527521 | 0.325656493 | 79.7713112 | 0.020786643 | 0.00464629751 | 3.78 | 640 | 726 | Not Specified | Not Specified
483 | Hikari | LaO | J-LAK13 | 1.6935 | 53.20518 | 52.95982 | 1.689551 | 1.6935 | 1.696606 | 1.702585 | 1.709727 | 0.01303445 | 0.003949413 | 0.00714219 | 0.3029982 | 0.5479473 | -0.0071 | Mod Sellmeier 3 | 0.116019105 | 0.0652063855 | 0.311433626 | 72.6275723 | 0.019118618 | 0.00417724888 | 3.69 | 619 | 711 | Not Specified | Not Specified
484 | Hikari | LaO | J-LAK14 | 1.6968 | 55.52092 | 55.30092 | 1.692975 | 1.6968 | 1.699792 | 1.705525 | 1.71234 | 0.01255022 | 0.003825465 | 0.006815416 | 0.3048125 | 0.5430513 | -0.0082 | Mod Sellmeier 3 | 0.129541724 | 0.0973740252 | 0.281115754 | 71.4831691 | 0.0155700037 | 0.00325551411 | 3.63 | 662 | 739 | Not Specified | Recommended
485 | Hikari | LaO | J-LAK18 | 1.72916 | 54.61141 | 54.38545 | 1.725098 | 1.72916 | 1.732343 | 1.738449 | 1.745717 | 0.01335179 | 0.004062432 | 0.007267288 | 0.3042613 | 0.5442932 | -0.0085 | Mod Sellmeier 3 | 0.11829341 | 0.0773335459 | 0.314497232 | 67.0082181 | 0.0169418126 | 0.00389398254 | 4.17 | 668 | 742 | Not Specified | Not Specified
486 | Hikari | LaO | J-LAK01 | 1.64 | 60.19262 | 59.9868 | 1.636739 | 1.64 | 1.642537 | 1.647372 | 1.653089 | 0.01063253 | 0.003260943 | 0.0057174 | 0.3066948 | 0.537727 | -0.0056 | Mod Sellmeier 3 | 0.129784042 | 0.0795375652 | 0.274972273 | 70.9731124 | 0.0151159467 | 0.00344195443 | 3.01 | 655 | 736 | Not Specified | Not Specified
487 | Hikari | LaO | J-LAK09 | 1.734 | 51.50578 | 51.27777 | 1.72968 | 1.734 | 1.737396 | 1.743931 | 1.751741 | 0.01425083 | 0.004319521 | 0.007809774 | 0.3031066 | 0.5480224 | -0.0099 | Mod Sellmeier 3 | 0.114720056 | 0.034184607 | 0.359153591 | 66.2725947 | 0.0244930862 | 0.00517125611 | 4 | 640 | 727 | Not Specified | Not Specified
488 | Hikari | LaO | J-LAK011 | 1.741 | 52.76535 | 52.53023 | 1.736741 | 1.741 | 1.744347 | 1.750785 | 1.758469 | 0.01404331 | 0.0042586 | 0.007683823 | 0.3032477 | 0.547152 | -0.0086 | Mod Sellmeier 3 | 0.113952119 | 0.0711110326 | 0.325258407 | 67.5478386 | 0.0182745831 | 0.0041401453 | 4.19 | 655 | 739 | Not Specified | Recommended
489 | Hikari | LaO | J-LASKH2 | 1.755 | 52.33482 | 52.09928 | 1.750628 | 1.755 | 1.758438 | 1.765054 | 1.772954 | 0.01442634 | 0.004372178 | 0.007900037 | 0.3030691 | 0.547612 | -0.009 | Mod Sellmeier 3 | 0.109833774 | 0.0470337592 | 0.354937207 | 65.6037326 | 0.0211653374 | 0.00478614953 | 4.29 | 670 | 747 | Not Specified | Recommended
490 | Hikari | LaO | J-LAF2 | 1.744 | 44.80787 | 44.54254 | 1.739042 | 1.744 | 1.747948 | 1.755646 | 1.765006 | 0.01660423 | 0.004958048 | 0.009360065 | 0.2986015 | 0.5637157 | -0.0056 | Mod Sellmeier 3 | 0.10364352 | 0.0160518064 | 0.380053566 | 72.2792806 | 0.0420912167 | 0.00633681438 | 4.16 | 620 | 717 | Not Specified | Not Specified
491 | Hikari | LaO | J-LAF3 | 1.717 | 47.9783 | 47.71003 | 1.712517 | 1.717 | 1.720556 | 1.727461 | 1.735809 | 0.01494426 | 0.00448302 | 0.00834761 | 0.2999828 | 0.5585832 | -0.0053 | Mod Sellmeier 3 | 0.107530916 | 0.0148535752 | 0.370747892 | 74.5015661 | 0.0395541614 | 0.0061122954 | 3.93 | 640 | 746 | Not Specified | Not Specified
492 | Hikari | LaO | J-LAF7 | 1.7495 | 35.25357 | 34.99354 | 1.743271 | 1.7495 | 1.754533 | 1.764532 | 1.777039 | 0.02126026 | 0.006228653 | 0.01250752 | 0.2929716 | 0.588305 | 0.0029 | Mod Sellmeier 3 | 0.1052223 | 0.0194995885 | 0.376585353 | 73.3807652 | 0.0542288787 | 0.00716474338 | 3.62 | 587 |  | Not Specified | Not Specified
493 | Hikari | LaO | J-LAF01 | 1.7 | 48.10716 | 47.8226 | 1.695645 | 1.7 | 1.703461 | 1.710196 | 1.718351 | 0.01455085 | 0.004355195 | 0.008155111 | 0.2993087 | 0.5604561 | -0.0033 | Mod Sellmeier 3 | 0.124405553 | 0.0185633188 | 0.359893584 | 94.0421199 | 0.0372381886 | 0.00590236401 | 3.68 | 657 | 776 | Not Specified | Not Specified
494 | Hikari | LaO | J-LAF02 | 1.72 | 43.61657 | 43.33521 | 1.715094 | 1.72 | 1.723922 | 1.731602 | 1.740985 | 0.01650749 | 0.004905994 | 0.009383679 | 0.2971981 | 0.5684498 | -0.0029 | Mod Sellmeier 3 | 0.105823487 | 0.0147351472 | 0.371185501 | 84.8047843 | 0.0455784241 | 0.00660196546 | 3.88 | 577 | 716 | Not Specified | Not Specified
495 | Hikari | LaO | J-LAF04 | 1.757 | 47.86593 | 47.62192 | 1.752239 | 1.757 | 1.760764 | 1.768054 | 1.776844 | 0.01581501 | 0.004760894 | 0.008789811 | 0.3010365 | 0.5557892 | -0.0084 | Mod Sellmeier 3 | 0.115921577 | 0.0243802201 | 0.377727144 | 67.8156111 | 0.033045493 | 0.00555046977 | 4.07 | 648 |  | Not Specified | Not Specified
496 | Hikari | LaO | J-LAF05 | 1.762 | 40.12007 | 39.85485 | 1.756381 | 1.762 | 1.76651 | 1.775374 | 1.786249 | 0.01899299 | 0.005619247 | 0.01087505 | 0.295859 | 0.5725825 | -0.0046 | Mod Sellmeier 3 | 0.112020693 | 0.0291343182 | 0.37305913 | 91.9206483 | 0.0383429496 | 0.00625915395 | 3.94 | 606 | 727 | Not Specified | Not Specified
497 | Hikari | LaO | J-LAF010 | 1.7432 | 49.25695 | 49.01455 | 1.738649 | 1.7432 | 1.746793 | 1.753737 | 1.762075 | 0.01508823 | 0.004550774 | 0.008337531 | 0.3016109 | 0.5525852 | -0.0092 | Mod Sellmeier 3 | 0.113189864 | 0.0386205423 | 0.35804931 | 70.1648764 | 0.0254497766 | 0.00515734963 | 4.15 | 597 | 679 | Not Specified | Not Specified
498 | Hikari | LaO | J-LAF016 | 1.801 | 34.92616 | 34.682 | 1.794267 | 1.801 | 1.806431 | 1.817201 | 1.830628 | 0.0229341 | 0.006733433 | 0.01342704 | 0.2935992 | 0.585462 | -0.0004 | Mod Sellmeier 3 | 0.124953414 | 0.0227890133 | 0.393600073 | 79.4266552 | 0.0507623993 | 0.00696293926 | 3.63 | 632 | 733 | Not Specified | Not Specified
499 | Hikari | LaO | J-LAF016HS | 1.801 | 34.92616 | 34.682 | 1.794267 | 1.801 | 1.806431 | 1.817201 | 1.830628 | 0.0229341 | 0.006733433 | 0.01342704 | 0.2935992 | 0.585462 | -0.0004 | Mod Sellmeier 3 | 0.124953414 | 0.0227890133 | 0.393600073 | 79.4266552 | 0.0507623993 | 0.00696293926 | 3.63 | 632 | 733 | Not Specified | Not Specified | Transmission improved type.
500 | Hikari | LaO | J-LAFH3 | 1.79504 | 28.69494 | 28.46639 | 1.787036 | 1.79504 | 1.801577 | 1.814743 | 1.831551 | 0.02770663 | 0.008003875 | 0.01680822 | 0.2888794 | 0.6066496 | 0.0103 | Mod Sellmeier 3 | 0.106417888 | 0.0236574681 | 0.387982841 | 75.2701722 | 0.0601210432 | 0.00815560229 | 3.61 | 629 | 758 | Not Specified | Not Specified
501 | Hikari | LaO | J-LAFH3HS | 1.79504 | 28.69494 | 28.46639 | 1.787036 | 1.79504 | 1.801577 | 1.814743 | 1.831551 | 0.02770663 | 0.008003875 | 0.01680822 | 0.2888794 | 0.6066496 | 0.0103 | Mod Sellmeier 3 | 0.106417888 | 0.0236574681 | 0.387982841 | 75.2701722 | 0.0601210432 | 0.00815560229 | 3.61 | 629 | 758 | Not Specified | Not Specified | Transmission improved type.
502 | Hikari | LaO | J-LASF01 | 1.7859 | 44.1733 | 43.92179 | 1.780582 | 1.7859 | 1.79013 | 1.798373 | 1.808383 | 0.01779129 | 0.005318094 | 0.01000956 | 0.2989156 | 0.5626101 | -0.0078 | Mod Sellmeier 3 | 0.111014784 | 0.0240014797 | 0.388792918 | 71.1754946 | 0.0365054964 | 0.00594406203 | 4.25 | 617 | 701 | Not Specified | Not Specified
503 | Hikari | LaO | J-LASF02 | 1.79952 | 42.08542 | 41.8323 | 1.793864 | 1.79952 | 1.804035 | 1.812862 | 1.823629 | 0.01899755 | 0.005655523 | 0.0107666 | 0.2976975 | 0.5667359 | -0.007 | Mod Sellmeier 3 | 0.10678481 | 0.0204998014 | 0.397089133 | 73.2229118 | 0.0406036318 | 0.00638000144 | 4.51 | 598 | 684 | Not Specified | Not Specified
504 | Hikari | LaO | J-LASF03 | 1.8061 | 40.97807 | 40.73122 | 1.800249 | 1.8061 | 1.810772 | 1.81992 | 1.831111 | 0.0196715 | 0.005851308 | 0.01119126 | 0.2974511 | 0.5689076 | -0.0068 | Mod Sellmeier 3 | 0.116842249 | 0.0216356451 | 0.398366606 | 72.5891074 | 0.0421702012 | 0.0063125115 | 4.31 | 620 | 708 | Not Specified | Recommended
505 | Hikari | LaO | J-LASF05 | 1.83481 | 42.73575 | 42.48209 | 1.828989 | 1.83481 | 1.839454 | 1.848523 | 1.859558 | 0.01953423 | 0.005820785 | 0.01103421 | 0.2979787 | 0.5648652 | -0.0079 | Mod Sellmeier 3 | 0.107685998 | 0.0251666246 | 0.406060216 | 75.7647015 | 0.0362464825 | 0.00609115841 | 4.79 | 674 | 768 | Not Specified | Recommended
506 | Hikari | LaO | J-LASF05HS | 1.83481 | 42.73575 | 42.48209 | 1.828989 | 1.83481 | 1.839454 | 1.848523 | 1.859558 | 0.01953423 | 0.005820785 | 0.01103421 | 0.2979787 | 0.5648652 | -0.0079 | Mod Sellmeier 3 | 0.107685998 | 0.0251666246 | 0.406060216 | 75.7647015 | 0.0362464825 | 0.00609115841 | 4.79 | 674 | 768 | Not Specified | Recommended | Transmission improved type.
507 | Hikari | LaO | J-LASF08A | 1.883 | 40.69385 | 40.44628 | 1.876554 | 1.883 | 1.888157 | 1.898253 | 1.910564 | 0.02169861 | 0.00644564 | 0.01231135 | 0.2970531 | 0.5673798 | -0.0088 | Mod Sellmeier 3 | 0.134045707 | 0.0496463488 | 0.398912094 | 98.3260621 | 0.0294341953 | 0.00538901754 | 5.41 | 700 | 806 | Not Specified | Recommended
508 | Hikari | LaO | J-LASF09A | 1.816 | 46.59633 | 46.34863 | 1.810743 | 1.816 | 1.820169 | 1.828256 | 1.838004 | 0.01751211 | 0.005256539 | 0.009748131 | 0.300166 | 0.5566509 | -0.0096 | Mod Sellmeier 3 | 0.126284136 | 0.0550433653 | 0.369870773 | 82.9136708 | 0.0236945638 | 0.00486867246 | 4.99 | 702 | 786 | Not Specified | Recommended
509 | Hikari | LaO | J-LASF010 | 1.834 | 37.18663 | 36.94398 | 1.827377 | 1.834 | 1.839319 | 1.849805 | 1.862763 | 0.02242741 | 0.006622618 | 0.01295792 | 0.2952912 | 0.5777712 | -0.0042 | Mod Sellmeier 3 | 0.104623045 | 0.0201481579 | 0.409502477 | 66.4846075 | 0.0484277053 | 0.00684010411 | 4.28 | 628 | 718 | Not Specified | Recommended
510 | Hikari | LaO | J-LASF013 | 1.8044 | 39.60821 | 39.36422 | 1.798372 | 1.8044 | 1.809221 | 1.818681 | 1.830298 | 0.02030892 | 0.006028062 | 0.01161711 | 0.2968184 | 0.5720201 | -0.006 | Mod Sellmeier 3 | 0.107014916 | 0.0205151386 | 0.398531952 | 64.6906731 | 0.0451374212 | 0.00650186587 | 4.2 | 618 | 705 | Not Specified | Recommended
511 | Hikari | LaO | J-LASF014 | 1.788 | 47.35406 | 47.10741 | 1.782998 | 1.788 | 1.791961 | 1.799638 | 1.80889 | 0.0166406 | 0.005002405 | 0.009251961 | 0.3006144 | 0.5559873 | -0.009 | Mod Sellmeier 3 | 0.109786177 | 0.0236064082 | 0.390622283 | 69.3481767 | 0.0322011336 | 0.00576163595 | 4.36 | 683 | 767 | Not Specified | Not Specified
512 | Hikari | LaO | J-LASF015 | 1.804 | 46.59684 | 46.34448 | 1.798824 | 1.804 | 1.808107 | 1.816079 | 1.825699 | 0.01725439 | 0.005175907 | 0.00962033 | 0.2999762 | 0.5575584 | -0.0087 | Mod Sellmeier 3 | 0.110686191 | 0.0271367682 | 0.393128419 | 74.305326 | 0.0309494207 | 0.0057263032 | 4.57 | 697 | 785 | Not Specified | Recommended
513 | Hikari | LaO | J-LASF015HS | 1.804 | 46.59684 | 46.34448 | 1.798824 | 1.804 | 1.808107 | 1.816079 | 1.825699 | 0.01725439 | 0.005175907 | 0.00962033 | 0.2999762 | 0.5575584 | -0.0087 | Mod Sellmeier 3 | 0.110686191 | 0.0271367682 | 0.393128419 | 74.305326 | 0.0309494207 | 0.0057263032 | 4.57 | 697 | 785 | Not Specified | Recommended | Transmission improved type.
514 | Hikari | LaO | J-LASF016 | 1.7725 | 49.62138 | 49.38014 | 1.767802 | 1.7725 | 1.776208 | 1.783369 | 1.791962 | 0.01556789 | 0.004698499 | 0.008592095 | 0.3018071 | 0.5519115 | -0.0093 | Mod Sellmeier 3 | 0.120365489 | 0.0580216137 | 0.350533101 | 72.542118 | 0.021813549 | 0.00451892348 | 4.26 | 669 | 747 | Not Specified | Recommended
515 | Hikari | LaO | J-LASF017 | 1.795 | 45.31358 | 45.06701 | 1.789742 | 1.795 | 1.799173 | 1.807286 | 1.817108 | 0.01754441 | 0.00525837 | 0.009822218 | 0.2997177 | 0.5598488 | -0.0085 | Mod Sellmeier 3 | 0.113511476 | 0.0239810663 | 0.392647816 | 69.7040915 | 0.0350738448 | 0.00582130127 | 4.34 | 660 | 740 | Not Specified | Not Specified
516 | Hikari | LaO | J-LASF021 | 1.85026 | 32.35408 | 32.10875 | 1.842603 | 1.85026 | 1.856474 | 1.868883 | 1.884512 | 0.02627984 | 0.007656991 | 0.01562929 | 0.2913637 | 0.5947254 | 0.0046 | Mod Sellmeier 3 | 0.102088736 | 0.0216492298 | 0.412483323 | 71.8066986 | 0.055933986 | 0.00738988329 | 4.37 | 618 | 722 | Not Specified | Recommended
517 | Hikari | LaO | J-LASF021HS | 1.85026 | 32.35408 | 32.10875 | 1.842603 | 1.85026 | 1.856474 | 1.868883 | 1.884512 | 0.02627984 | 0.007656991 | 0.01562929 | 0.2913637 | 0.5947254 | 0.0046 | Mod Sellmeier 3 | 0.102088736 | 0.0216492298 | 0.412483323 | 71.8066986 | 0.055933986 | 0.00738988329 | 4.37 | 618 | 722 | Not Specified | Recommended | Transmission improved type.
518 | Hikari | LaO | J-LASFH2 | 1.76684 | 46.78008 | 46.53509 | 1.761914 | 1.76684 | 1.77074 | 1.778306 | 1.787448 | 0.01639245 | 0.004926259 | 0.009142172 | 0.30052 | 0.5577063 | -0.0083 | Mod Sellmeier 3 | 0.119707434 | 0.0224070281 | 0.383448965 | 70.1444787 | 0.0352523493 | 0.00570886929 | 4.11 | 644 | 730 | Not Specified | Not Specified
519 | Hikari | LaO | J-LASFH6 | 1.8061 | 33.34678 | 33.10295 | 1.799034 | 1.8061 | 1.811821 | 1.823207 | 1.837479 | 0.02417325 | 0.007065824 | 0.01427117 | 0.2922993 | 0.5903705 | 0.002 | Mod Sellmeier 3 | 0.0987706769 | 0.0190691474 | 0.398623922 | 71.0909665 | 0.0557644489 | 0.00761374087 | 3.77 | 648 | 765 | Not Specified | Not Specified
520 | Hikari | LaO | J-LASFH9A | 1.90265 | 35.77337 | 35.52763 | 1.895231 | 1.90265 | 1.908632 | 1.920464 | 1.935136 | 0.02523245 | 0.007418652 | 0.01467227 | 0.2940123 | 0.5814839 | -0.0028 | Mod Sellmeier 3 | 0.111954525 | 0.0200210947 | 0.434276646 | 82.1989294 | 0.0496736613 | 0.00701617935 | 4.91 | 701 | 798 | Not Specified | Recommended
521 | Hikari | LaO | J-LASFH13 | 1.90366 | 31.27874 | 31.04408 | 1.895255 | 1.90366 | 1.910492 | 1.924145 | 1.941337 | 0.02889055 | 0.008405506 | 0.01719205 | 0.2909431 | 0.5950753 | 0.0029 | Mod Sellmeier 3 | 0.133101966 | 0.0260138903 | 0.427058488 | 99.621967 | 0.0527668833 | 0.00732785665 | 4.66 | 654 | 763 | Not Specified | Recommended
522 | Hikari | LaO | J-LASFH13HS | 1.90366 | 31.27874 | 31.04408 | 1.895255 | 1.90366 | 1.910492 | 1.924145 | 1.941337 | 0.02889055 | 0.008405506 | 0.01719205 | 0.2909431 | 0.5950753 | 0.0029 | Mod Sellmeier 3 | 0.133101966 | 0.0260138903 | 0.427058488 | 99.621967 | 0.0527668833 | 0.00732785665 | 4.66 | 654 | 763 | Not Specified | Recommended | Transmission improved type.
523 | Hikari | LaO | J-LASFH15 | 1.95 | 29.36861 | 29.14509 | 1.940626 | 1.95 | 1.957643 | 1.972974 | 1.992391 | 0.03234746 | 0.00937393 | 0.01941703 | 0.2897887 | 0.6002644 | 0.005 | Mod Sellmeier 3 | 0.11280814 | 0.0263046433 | 0.442143641 | 85.3378336 | 0.0551236515 | 0.00763030279 | 4.79 | 690 | 793 | Not Specified | Recommended
524 | Hikari | LaO | J-LASFH15HS | 1.95 | 29.36861 | 29.14509 | 1.940626 | 1.95 | 1.957643 | 1.972974 | 1.992391 | 0.03234746 | 0.00937393 | 0.01941703 | 0.2897887 | 0.6002644 | 0.005 | Mod Sellmeier 3 | 0.11280814 | 0.0263046433 | 0.442143641 | 85.3378336 | 0.0551236515 | 0.00763030279 | 4.79 | 690 | 793 | Not Specified | Recommended | Transmission improved type.
525 | Hikari | LaO | J-LASFH15SS | 1.95 | 29.36861 | 29.14509 | 1.940626 | 1.95 | 1.957643 | 1.972974 | 1.992391 | 0.03234746 | 0.00937393 | 0.01941703 | 0.2897887 | 0.6002644 | 0.005 | Mod Sellmeier 3 | 0.11280814 | 0.0263046433 | 0.442143641 | 85.3378336 | 0.0551236515 | 0.00763030279 | 4.79 | 690 | 793 | Not Specified | Recommended | Transmission improved type.
526 | Hikari | LaO | J-LASFH16 | 2.001 | 29.12636 | 28.90754 | 1.991039 | 2.001 | 2.009121 | 2.025407 | 2.046016 | 0.0343675 | 0.00996054 | 0.02060919 | 0.2898244 | 0.599671 | 0.0041 | Mod Sellmeier 3 | 0.108840381 | 0.0254513844 | 0.460003603 | 84.583504 | 0.0552459928 | 0.00768666453 | 5.1 | 721 | 824 | Not Specified | Recommended
527 | Hikari | LaO | J-LASFH16HS | 2.001 | 29.12636 | 28.90754 | 1.991039 | 2.001 | 2.009121 | 2.025407 | 2.046016 | 0.0343675 | 0.00996054 | 0.02060919 | 0.2898244 | 0.599671 | 0.0041 | Mod Sellmeier 3 | 0.108840381 | 0.0254513844 | 0.460003603 | 84.583504 | 0.0552459928 | 0.00768666453 | 5.1 | 721 | 824 | Not Specified | Recommended | Transmission improved type.
528 | Hikari | LaO | J-LASFH17 | 2.00069 | 25.45916 | 25.25814 | 1.989412 | 2.00069 | 2.009953 | 2.028717 | 2.052858 | 0.0393057 | 0.01127826 | 0.02414011 | 0.286937 | 0.614163 | 0.0123 | Mod Sellmeier 3 | 0.10016711 | 0.0287199284 | 0.454734535 | 74.7066024 | 0.0600528312 | 0.00829318245 | 4.69 | 681 | 788 | Not Specified | Recommended
529 | Hikari | LaO | J-LASFH17HS | 2.00069 | 25.45916 | 25.25814 | 1.989412 | 2.00069 | 2.009953 | 2.028717 | 2.052858 | 0.0393057 | 0.01127826 | 0.02414011 | 0.286937 | 0.614163 | 0.0123 | Mod Sellmeier 3 | 0.10016711 | 0.0287199284 | 0.454734535 | 74.7066024 | 0.0600528312 | 0.00829318245 | 4.69 | 681 | 788 | Not Specified | Recommended | Transmission improved type.
530 | Hikari | LaO | J-LASFH21 | 1.95375 | 32.33835 | 32.10277 | 1.945144 | 1.95375 | 1.96073 | 1.974637 | 1.992057 | 0.02949285 | 0.008606276 | 0.01742014 | 0.2918089 | 0.5906566 | 0.0004 | Mod Sellmeier 3 | 0.117335992 | 0.0248804348 | 0.446088429 | 89.5209969 | 0.0510731076 | 0.0071602328 | 5.05 | 720 | 826 | Not Specified | Recommended
531 | Hikari | LaO | J-LASFH22 | 1.8485 | 43.79166 | 43.53674 | 1.842718 | 1.8485 | 1.853109 | 1.862094 | 1.872983 | 0.01937584 | 0.005781724 | 0.01088928 | 0.2983987 | 0.5620031 | -0.0089 | Mod Sellmeier 3 | 0.114455188 | 0.0336439492 | 0.402866752 | 86.8161861 | 0.0301414955 | 0.00582228484 | 5.08 | 690 | 802 | Not Specified | Recommended
532 | Hikari | LaO | J-LASFH23 | 1.85 | 27.03283 | 26.81887 | 1.840947 | 1.85 | 1.857416 | 1.87239 | 1.891556 | 0.03144324 | 0.009053107 | 0.01916587 | 0.287919 | 0.6095386 | 0.0103 | Mod Sellmeier 3 | 0.115215113 | 0.0276609321 | 0.403904542 | 88.6478948 | 0.0586167377 | 0.00832250156 | 3.9 | 594 | 718 | Not Specified | Recommended
533 | Hikari | LaO | J-LASFH24 | 1.902 | 25.26702 | 25.06273 | 1.891774 | 1.902 | 1.910409 | 1.927472 | 1.94949 | 0.03569871 | 0.01022627 | 0.02201709 | 0.2864604 | 0.6167476 | 0.0146 | Mod Sellmeier 3 | 0.107493029 | 0.0293223861 | 0.420201675 | 81.5532458 | 0.0608031611 | 0.00851713693 | 4.1 | 659 | 771 | Not Specified | Recommended
534 | Hikari | LaO | J-LASFH24HS | 1.902 | 25.26702 | 25.06273 | 1.891774 | 1.902 | 1.910409 | 1.927472 | 1.94949 | 0.03569871 | 0.01022627 | 0.02201709 | 0.2864604 | 0.6167476 | 0.0146 | Mod Sellmeier 3 | 0.107493029 | 0.0293223861 | 0.420201675 | 81.5532458 | 0.0608031611 | 0.00851713693 | 4.1 | 659 | 771 | Not Specified | Recommended | Transmission improved type.
535 | Hikari | CaF | Q-FKH1S | 1.49731 | 82.50652 | 82.08655 | 1.495471 | 1.49731 | 1.498749 | 1.501498 | 1.504745 | 0.006027524 | 0.001839354 | 0.003246531 | 0.3051592 | 0.5386177 | 0.0327 | Mod Sellmeier 3 | 0.171008014 | 0.11865296 | 0.170240596 | 198.750035 | 0.00951028518 | 0.00165237521 | 3.86 | 479 | 561 | Suitable | Recommended
536 | Hikari | CaF | Q-FKH2S | 1.45562 | 91.30879 | 90.88777 | 1.454089 | 1.45562 | 1.456812 | 1.459079 | 1.461745 | 0.004989881 | 0.001531019 | 0.002666139 | 0.3068248 | 0.5343091 | 0.0431 | Schott 3/4 | 2.10025148 | -0.00458689757 | 0.00685727645 | 2.32345667e-05 | 4.89859472e-06 | -1.82336191e-07 | 3.67 | 454 | 530 | Suitable | Not Specified | A2 = -2.09903123E-05
537 | Hikari | NaPO | Q-PSKH1S | 1.59255 | 67.86341 | 67.50268 | 1.589901 | 1.59255 | 1.594633 | 1.598633 | 1.603383 | 0.008731509 | 0.002648786 | 0.004750546 | 0.3033595 | 0.5440693 | 0.0136 | Mod Sellmeier 3 | 0.107610379 | 0.0392191498 | 0.294126331 | 108.426062 | 0.0171487165 | 0.00417899731 | 4.1 | 564 | 639 | Suitable | Recommended
538 | Hikari | NaPO | Q-PSKH2S | 1.61875 | 63.73482 | 63.45151 | 1.615791 | 1.61875 | 1.621066 | 1.625499 | 1.630753 | 0.009708194 | 0.002959418 | 0.005254025 | 0.3048372 | 0.5411949 | 0.0038 | Mod Sellmeier 3 | 0.122023995 | 0.0764803847 | 0.268618641 | 90.1520619 | 0.0143077787 | 0.0035137123 | 3.52 | 509 | 619 | Suitable | Recommended
539 | Hikari | NaPO | Q-PSKH4S | 1.59245 | 66.92293 | 66.67588 | 1.589733 | 1.59245 | 1.594563 | 1.598586 | 1.60333 | 0.008852721 | 0.00271666 | 0.004744046 | 0.3068728 | 0.5358856 | 0.0038 | Mod Sellmeier 3 | 0.117509715 | 0.023638768 | 0.309886091 | 78.6977681 | 0.0195824976 | 0.00459554193 | 3.28 | 497 | 582 | Suitable | Recommended
540 | Hikari | SiO | Q-SK15S | 1.62291 | 58.29704 | 58.03896 | 1.61966 | 1.62291 | 1.625458 | 1.630345 | 1.636157 | 0.01068511 | 0.003250246 | 0.005811659 | 0.3041847 | 0.5439028 | -0.0027 | Mod Sellmeier 3 | 0.139092543 | 0.0327748556 | 0.313749678 | 91.5185578 | -0.012759303 | 0.00833106741 | 3.25 | 540 | 649 | Suitable | Recommended
541 | Hikari | SiO | Q-SK52S | 1.58286 | 59.50531 | 59.26918 | 1.579869 | 1.58286 | 1.585196 | 1.589664 | 1.594962 | 0.009795093 | 0.002991228 | 0.005297689 | 0.3053803 | 0.5408513 | -0.0037 | Schott 3/4 | 2.46682919 | -0.0100692159 | 0.0140726622 | 0.000136654094 | 8.57488472e-06 | -1.75474987e-07 | 2.8 | 508 | 621 | Suitable | Recommended | A2 = -1.10027728E-04
542 | Hikari | SiO | Q-SK55S | 1.58887 | 61.12667 | 60.9023 | 1.58592 | 1.58887 | 1.591168 | 1.595553 | 1.60074 | 0.009633602 | 0.002950223 | 0.005186529 | 0.306243 | 0.538379 | -0.0034 | Mod Sellmeier 3 | 0.141791078 | 0.0180161529 | 0.313394163 | 87.940214 | 0.0241895821 | 0.00513888539 | 2.95 | 520 | 628 | Suitable | Not Specified
543 | Hikari | TiO | Q-SF6S | 1.80301 | 25.53606 | 25.33192 | 1.79399 | 1.80301 | 1.810418 | 1.825436 | 1.844787 | 0.03144612 | 0.009020312 | 0.01935107 | 0.2868497 | 0.6153723 | 0.0138 | Mod Sellmeier 3 | 0.0956339875 | 0.0273999397 | 0.385604213 | 71.883168 | 0.0614448767 | 0.00888657407 | 3.34 | 571 | 679 | Suitable | Not Specified
544 | Hikari | LaO | Q-LAK52S | 1.67798 | 54.89386 | 54.66076 | 1.674224 | 1.67798 | 1.680924 | 1.686575 | 1.693305 | 0.01235074 | 0.003755597 | 0.006729455 | 0.3040786 | 0.5448623 | -0.0074 | Mod Sellmeier 3 | 0.11876962 | 0.0580400344 | 0.312263556 | 70.8583056 | 0.0189171164 | 0.00430169943 | 3.55 | 559 | 653 | Suitable | Recommended
545 | Hikari | LaO | Q-LAK53S | 1.69343 | 53.29658 | 53.05208 | 1.689487 | 1.69343 | 1.696531 | 1.702498 | 1.709622 | 0.01301078 | 0.003942903 | 0.007123918 | 0.303049 | 0.5475397 | -0.0074 | Mod Sellmeier 3 | 0.116729408 | 0.0289929132 | 0.34759203 | 74.6755288 | 0.024698386 | 0.00529696921 | 3.66 | 539 | 638 | Suitable | Recommended
546 | Hikari | LaO | Q-LAF010S | 1.743 | 49.24555 | 48.9915 | 1.738458 | 1.743 | 1.746593 | 1.753546 | 1.761896 | 0.01508766 | 0.004542116 | 0.00835077 | 0.3010484 | 0.5534835 | -0.0083 | Mod Sellmeier 3 | 0.102889335 | 0.0399262106 | 0.356547103 | 70.7717253 | 0.0245708717 | 0.00524737051 | 4.29 | 560 | 654 | Suitable | Recommended
547 | Hikari | LaO | Q-LAFPH1S | 1.743104 | 49.43791 | 49.18755 | 1.738575 | 1.743104 | 1.746684 | 1.753606 | 1.76192 | 0.01503106 | 0.00452914 | 0.008313734 | 0.3013188 | 0.5531038 | -0.0084 | Mod Sellmeier 3 | 0.107190484 | 0.0552725706 | 0.341344693 | 69.6573791 | 0.0222994441 | 0.00466344025 | 4.25 | 562 | 653 | Suitable | Recommended
548 | Hikari | LaO | Q-LASF03S | 1.80604 | 40.73841 | 40.48551 | 1.800166 | 1.80604 | 1.810741 | 1.819952 | 1.831211 | 0.01978575 | 0.005873969 | 0.01125894 | 0.2968787 | 0.5690427 | -0.007 | Mod Sellmeier 3 | 0.10668591 | 0.0255453961 | 0.394179537 | 78.4959792 | 0.0384971138 | 0.00635402469 | 4.48 | 568 | 670 | Suitable | Recommended
549 | Hikari | LaO | Q-LASFH11S | 1.77387 | 47.25446 | 47.00695 | 1.768949 | 1.77387 | 1.777769 | 1.785326 | 1.794427 | 0.01637666 | 0.004921007 | 0.009101513 | 0.3004891 | 0.5557614 | -0.0094 | Mod Sellmeier 3 | 0.119883894 | 0.0595526753 | 0.349042354 | 78.2325824 | 0.0228375819 | 0.00469309032 | 4.64 | 566 | 667 | Suitable | Recommended
550 | Hikari | LaO | Q-LASFH12S | 1.79063 | 44.98889 | 44.7388 | 1.78537 | 1.79063 | 1.794811 | 1.802944 | 1.812782 | 0.0175739 | 0.005259854 | 0.009838099 | 0.2992993 | 0.5598132 | -0.0093 | Mod Sellmeier 3 | 0.17536636 | 0.056157207 | 0.358585847 | 118.044579 | 0.0251310454 | 0.00488199048 | 4.68 | 560 | 666 | Suitable | Not Specified
551 | Hikari | LaO | Q-LASFH58S | 1.85108 | 40.1251 | 39.88128 | 1.844781 | 1.85108 | 1.85612 | 1.865992 | 1.878052 | 0.02121067 | 0.006298616 | 0.01205991 | 0.2969551 | 0.5685775 | -0.0085 | Mod Sellmeier 3 | 0.102240636 | 0.025909951 | 0.410764462 | 73.1619862 | 0.0379977305 | 0.00640344197 | 5.03 | 589 | 695 | Suitable | Recommended
552 | Hikari | LaO | Q-LASFH59S | 1.82098 | 42.50676 | 42.25295 | 1.815228 | 1.82098 | 1.825572 | 1.834542 | 1.845456 | 0.0193141 | 0.005752106 | 0.01091349 | 0.2978189 | 0.5650529 | -0.0081 | Mod Sellmeier 3 | 0.117189783 | 0.0358162927 | 0.390078549 | 84.5174088 | 0.0320065079 | 0.00573410961 | 4.81 | 596 | 700 | Suitable | Not Specified
553 | Hikari | LaO | Q-LASFPH2S | 1.765437 | 46.75063 | 46.50481 | 1.760519 | 1.765437 | 1.769334 | 1.776892 | 1.786005 | 0.01637276 | 0.004917697 | 0.009112417 | 0.3003584 | 0.5565595 | -0.0095 | Mod Sellmeier 3 | 0.107605967 | 0.0365825717 | 0.368566643 | 69.6851002 | 0.0277552514 | 0.00542179225 | 4.52 | 572 | 668 | Suitable | Recommended
554 | Hikari | LaO | Q-LASFPH3S | 1.795256 | 45.252 | 45.0042 | 1.789992 | 1.795256 | 1.799438 | 1.807566 | 1.817389 | 0.01757394 | 0.005263921 | 0.009823044 | 0.2995299 | 0.5589551 | -0.0095 | Mod Sellmeier 3 | 0.113060928 | 0.0452648971 | 0.371328872 | 76.2209754 | 0.0265887976 | 0.00526870734 | 4.83 | 586 | 688 | Suitable | Recommended
555 | Schott | SiO | BK7G18 | 1.51975 | 63.58453 | 63.36475 | 1.517239 | 1.51975 | 1.5217 | 1.525413 | 1.529808 | 0.008174157 | 0.002510685 | 0.004394706 | 0.3071491 | 0.5376342 | 0.0007 | Sellmeier 3 | 1.26538542 | 0.0144191073 | 1.00323028 | 0.00813104078 | 0.0543303226 | 102.821166 | 2.52 | 585 | 722 | Not Specified | Not Specified | Radiation resistant
556 | Schott | TiO | F2 | 1.62004 | 36.36694 | 36.10824 | 1.615032 | 1.62004 | 1.62408 | 1.632081 | 1.642018 | 0.01704955 | 0.005008446 | 0.009937033 | 0.2937582 | 0.5828324 | 0.0002 | Sellmeier 3 | 1.34533359 | 0.209073176 | 0.937357162 | 0.00997743871 | 0.0470450767 | 111.886764 | 3.599 | 434 | 594 | Not Specified | Not Specified | Contains Lead
557 | Schott | TiO | F2G12 | 1.620721 | 36.55923 | 36.29708 | 1.615734 | 1.620721 | 1.624745 | 1.632713 | 1.642615 | 0.01697852 | 0.004987043 | 0.009901636 | 0.2937266 | 0.5831862 | 0.0008 | Sellmeier 3 | 1.34702224 | 0.210037763 | 19.5350768 | 0.00980850553 | 0.0471788018 | 2279.1547 | 3.61 | 435 | 612 | Not Specified | Not Specified | Contains Lead, radiation resistant
558 | Schott | TiO | F2HT | 1.62004 | 36.36694 | 36.10824 | 1.615032 | 1.62004 | 1.62408 | 1.632081 | 1.642018 | 0.01704955 | 0.005008446 | 0.009937033 | 0.2937582 | 0.5828324 | 0.0002 | Sellmeier 3 | 1.34533359 | 0.209073176 | 0.937357162 | 0.00997743871 | 0.0470450767 | 111.886764 | 3.599 | 434 | 594 | Not Specified | Not Specified | Contains Lead
559 | Schott | TiO | F2HTi | 1.62004 | 36.36694 | 36.10824 | 1.615032 | 1.62004 | 1.62408 | 1.632081 | 1.642018 | 0.01704955 | 0.005008446 | 0.009937033 | 0.2937582 | 0.5828324 | 0.0002 | Sellmeier 3 | 1.34533359 | 0.209073176 | 0.937357162 | 0.00997743871 | 0.0470450767 | 111.886764 | 3.599 | 434 | 594 | Not Specified | Not Specified | Contains Lead
560 | Schott | TiO | F5 | 1.60342 | 38.03039 | 37.76558 | 1.598745 | 1.60342 | 1.607182 | 1.614612 | 1.623807 | 0.01586679 | 0.004674984 | 0.009195351 | 0.2946395 | 0.5795343 | -0.0003 | Sellmeier 3 | 1.3104463 | 0.19603426 | 0.96612977 | 0.00958633048 | 0.0457627627 | 115.011883 | 3.47 | 438 | 608 | Not Specified | Not Specified | Contains Lead
561 | Schott | TiO | FK5HTi | 1.48748 | 70.4708 | 70.29051 | 1.485337 | 1.48748 | 1.489132 | 1.492255 | 1.495913 | 0.006917474 | 0.002142831 | 0.003658349 | 0.3097707 | 0.5288562 | 0.0036 | Sellmeier 3 | 0.90936218 | 0.279077054 | 0.891813298 | 0.0052014247 | 0.0158938446 | 95.9109448 | 2.45 | 466 | 672 | Not Specified | Not Specified
562 | Schott | SiO | K10 | 1.501371 | 56.40983 | 56.15097 | 1.498672 | 1.501371 | 1.503489 | 1.50756 | 1.512426 | 0.008888006 | 0.002699238 | 0.004866079 | 0.3036944 | 0.5474882 | -0.0015 | Sellmeier 3 | 1.15687082 | 0.0642625444 | 0.872376139 | 0.00809424251 | 0.0386051284 | 104.74773 | 2.52 | 459 | 691 | Not Specified | Not Specified | Contains Lead
563 | Schott | SiO | K5G20 | 1.523439 | 56.76023 | 56.47365 | 1.520647 | 1.523439 | 1.525636 | 1.529869 | 1.534942 | 0.009221932 | 0.002791946 | 0.005072566 | 0.3027506 | 0.5500546 | 0.0017 | Sellmeier 3 | 1.14094396 | 0.14500119 | 37.4705786 | 0.00694945478 | 0.0310574444 | 4536.25624 | 2.593 | 483 | 679 | Not Specified | Not Specified | Contains Lead, radiation resistant
564 | Schott | LaO | LAK9G15 | 1.690635 | 54.76238 | 54.52571 | 1.686802 | 1.690635 | 1.693641 | 1.699413 | 1.706302 | 0.01261149 | 0.003833453 | 0.006888779 | 0.3039651 | 0.5462304 | -0.0055 | Sellmeier 3 | 1.28773667 | 0.518244853 | 26.1756109 | 0.0055754192 | 0.0223679524 | 1892.2533 | 3.525 | 634 | 710 | Not Specified | Not Specified | Radiation resistant
565 | Schott | LaO | LASF35 | 2.02204 | 29.06015 | 28.84435 | 2.011845 | 2.02204 | 2.030354 | 2.047015 | 2.068055 | 0.03516982 | 0.01019526 | 0.02103999 | 0.2898866 | 0.5982399 | 0.0033 | Sellmeier 3 | 2.45505861 | 0.453006077 | 2.3851308 | 0.0135670404 | 0.054580302 | 167.904715 | 5.41 | 774 |  | Not Specified | Not Specified
566 | Schott | TiO | LF5 | 1.58144 | 40.85181 | 40.57476 | 1.577229 | 1.58144 | 1.584818 | 1.591462 | 1.599643 | 0.01423292 | 0.004211065 | 0.008181 | 0.295868 | 0.5747943 | -0.0003 | Sellmeier 3 | 1.28035628 | 0.163505973 | 0.893930112 | 0.00929854416 | 0.0449135769 | 110.493685 | 3.22 | 419 | 585 | Not Specified | Not Specified | Contains Lead
567 | Schott | TiO | LF5G19 | 1.59655 | 39.89158 | 39.6012 | 1.592144 | 1.59655 | 1.600095 | 1.607099 | 1.615778 | 0.01495429 | 0.004406021 | 0.008679068 | 0.2946325 | 0.580373 | 0.0036 | Sellmeier 3 | 1.34611327 | 0.142428018 | 0.900477176 | 0.0097174385 | 0.0501911619 | 111.959703 | 3.3 | 474 | 606 | Not Specified | Not Specified | Contains Lead, radiation resistant
568 | Schott | TiO | LF5HTi | 1.581443 | 40.89034 | 40.61365 | 1.577235 | 1.581443 | 1.584817 | 1.591455 | 1.599625 | 0.01421956 | 0.004207694 | 0.008170838 | 0.2959088 | 0.5746194 | -0.0004 | Sellmeier 3 | 1.28552924 | 0.158357622 | 0.892175122 | 0.0093988626 | 0.0452566659 | 110.544829 | 3.22 | 419 | 585 | Not Specified | Not Specified
569 | Schott | TiO | LLF1 | 1.54814 | 45.75061 | 45.46701 | 1.544566 | 1.54814 | 1.550987 | 1.556547 | 1.563328 | 0.01198104 | 0.003574441 | 0.006781425 | 0.2983414 | 0.5660128 | -0.0009 | Sellmeier 3 | 1.21640125 | 0.13366454 | 0.883399468 | 0.00857807248 | 0.0420143003 | 107.59306 | 2.94 | 431 | 628 | Not Specified | Not Specified | Contains Lead
570 | Schott | TiO | LLF1HTi | 1.54815 | 45.90073 | 45.61802 | 1.544586 | 1.54815 | 1.550988 | 1.556528 | 1.563283 | 0.01194208 | 0.00356426 | 0.006755013 | 0.2984624 | 0.5656482 | -0.001 | Sellmeier 3 | 1.22510445 | 0.125155671 | 0.892236751 | 0.00870432098 | 0.0427325235 | 108.049968 | 2.94 | 431 | 628 | Not Specified | Not Specified
571 | Schott | SiO | N-BAF10 | 1.67003 | 47.11269 | 46.82867 | 1.665778 | 1.67003 | 1.673411 | 1.68 | 1.688007 | 0.01422185 | 0.004251485 | 0.008006495 | 0.2989403 | 0.5629712 | -0.0016 | Sellmeier 3 | 1.5851495 | 0.143559385 | 1.08521269 | 0.00926681282 | 0.0424489805 | 105.613573 | 3.745 | 660 | 790 | Not Specified | Not Specified
572 | Schott | SiO | N-BAF4 | 1.605683 | 43.72127 | 43.43174 | 1.601566 | 1.605683 | 1.608969 | 1.615419 | 1.623362 | 0.01385328 | 0.004116982 | 0.007942503 | 0.2971847 | 0.5733302 | 0.003 | Sellmeier 3 | 1.42056328 | 0.102721269 | 1.14380976 | 0.00942015382 | 0.0531087291 | 110.278856 | 2.889 | 580 | 709 | Not Specified | Not Specified
573 | Schott | SiO | N-BAF51 | 1.65224 | 44.95997 | 44.67353 | 1.647921 | 1.65224 | 1.655687 | 1.662428 | 1.670653 | 0.01450713 | 0.004319069 | 0.008225438 | 0.2977205 | 0.566993 | -0.0012 | Sellmeier 3 | 1.51503623 | 0.153621958 | 1.15427909 | 0.00942734715 | 0.04308265 | 124.889868 | 3.333 | 569 | 712 | Not Specified | Not Specified
574 | Schott | SiO | N-BAF52 | 1.608631 | 46.59796 | 46.30482 | 1.604732 | 1.608631 | 1.611732 | 1.617793 | 1.625211 | 0.01306132 | 0.003898847 | 0.007417385 | 0.2985033 | 0.5678893 | 0.0024 | Sellmeier 3 | 1.43903433 | 0.0967046052 | 1.09875818 | 0.00907800128 | 0.050821208 | 105.691856 | 3.045 | 594 | 716 | Not Specified | Not Specified
575 | Schott | SiO | N-BAK1 | 1.5725 | 57.54999 | 57.26518 | 1.569487 | 1.5725 | 1.574871 | 1.579434 | 1.584878 | 0.009947875 | 0.003013545 | 0.00544382 | 0.3029335 | 0.5472345 | 0.0002 | Sellmeier 3 | 1.12365662 | 0.309276848 | 0.881511957 | 0.00644742752 | 0.0222284402 | 107.297751 | 3.19 | 592 | 746 | Not Specified | Not Specified
576 | Schott | SiO | N-BAK2 | 1.53996 | 59.70929 | 59.4398 | 1.537209 | 1.53996 | 1.542117 | 1.546252 | 1.55117 | 0.00904315 | 0.002750942 | 0.004917343 | 0.3042018 | 0.5437645 | 0.0004 | Sellmeier 3 | 1.01662154 | 0.319903051 | 0.937232995 | 0.00592383763 | 0.0203828415 | 113.118417 | 2.86 | 554 | 727 | Not Specified | Not Specified
577 | Schott | SiO | N-BAK4 | 1.568827 | 55.97647 | 55.70265 | 1.565749 | 1.568827 | 1.571249 | 1.575911 | 1.581487 | 0.0101619 | 0.003078066 | 0.005575948 | 0.3029024 | 0.5487109 | -0.001 | Sellmeier 3 | 1.28834642 | 0.132817724 | 0.945395373 | 0.00779980626 | 0.0315631177 | 105.965875 | 3.046 | 581 | 725 | Not Specified | Not Specified
578 | Schott | SiO | N-BAK4HT | 1.568827 | 55.97647 | 55.70265 | 1.565749 | 1.568827 | 1.571249 | 1.575911 | 1.581487 | 0.0101619 | 0.003078066 | 0.005575948 | 0.3029024 | 0.5487109 | -0.001 | Sellmeier 3 | 1.28834642 | 0.132817724 | 0.945395373 | 0.00779980626 | 0.0315631177 | 105.965875 | 3.046 | 581 | 725 | Not Specified | Not Specified
579 | Schott | SiO | N-BALF4 | 1.579559 | 53.86654 | 53.5858 | 1.576311 | 1.579559 | 1.582122 | 1.587071 | 1.59301 | 0.01075917 | 0.003248025 | 0.005939413 | 0.3018843 | 0.5520326 | -0.0012 | Sellmeier 3 | 1.31004128 | 0.142038259 | 0.964929351 | 0.0079659645 | 0.0330672072 | 109.19732 | 3.111 | 578 | 661 | Not Specified | Not Specified
580 | Schott | SiO | N-BALF5 | 1.54739 | 53.63183 | 53.36336 | 1.544303 | 1.54739 | 1.549819 | 1.554509 | 1.560155 | 0.01020644 | 0.00308726 | 0.005646307 | 0.3024817 | 0.5532104 | -0.0004 | Sellmeier 3 | 1.28385965 | 0.0719300942 | 1.05048927 | 0.00825815975 | 0.0441920027 | 107.097324 | 2.614 | 558 | 711 | Not Specified | Not Specified
581 | Schott | SiO | N-BASF2 | 1.66446 | 36.00108 | 35.72851 | 1.659055 | 1.66446 | 1.668828 | 1.677511 | 1.688382 | 0.01845667 | 0.005405491 | 0.01087088 | 0.2928746 | 0.5889948 | 0.0057 | Sellmeier 3 | 1.53652081 | 0.156971102 | 1.30196815 | 0.0108435729 | 0.0562278762 | 131.3397 | 3.151 | 619 | 766 | Not Specified | Not Specified
582 | Schott | SiO | N-BASF64 | 1.704 | 39.38491 | 39.11931 | 1.698716 | 1.704 | 1.708239 | 1.716591 | 1.726904 | 0.01787486 | 0.005283451 | 0.01031304 | 0.29558 | 0.5769577 | -0.0006 | Sellmeier 3 | 1.65554268 | 0.17131977 | 1.33664448 | 0.0104485644 | 0.0499394756 | 118.961472 | 3.2 | 582 | 712 | Not Specified | Not Specified
583 | Schott | SiO | N-BK10 | 1.497821 | 66.95525 | 66.78047 | 1.495521 | 1.497821 | 1.499596 | 1.502957 | 1.5069 | 0.007435131 | 0.002299616 | 0.003943484 | 0.3092905 | 0.5303853 | -0.0008 | Sellmeier 3 | 0.888308131 | 0.328964475 | 0.984610769 | 0.00516900822 | 0.0161190045 | 99.7575331 | 2.39 | 551 | 753 | Suitable | Not Specified
584 | Schott | SiO | N-BK7 | 1.5168 | 64.16809 | 63.96136 | 1.514322 | 1.5168 | 1.518722 | 1.522376 | 1.526685 | 0.008053848 | 0.002477687 | 0.004308543 | 0.3076402 | 0.534967 | -0.0009 | Sellmeier 3 | 1.03961212 | 0.231792344 | 1.01046945 | 0.00600069867 | 0.0200179144 | 103.560653 | 2.51 | 557 | 719 | Suitable | Not Specified
585 | Schott | SiO | N-BK7HT | 1.5168 | 64.16809 | 63.96136 | 1.514322 | 1.5168 | 1.518722 | 1.522376 | 1.526685 | 0.008053848 | 0.002477687 | 0.004308543 | 0.3076402 | 0.534967 | -0.0009 | Sellmeier 3 | 1.03961212 | 0.231792344 | 1.01046945 | 0.00600069867 | 0.0200179144 | 103.560653 | 2.51 | 557 | 719 | Not Specified | Not Specified
586 | Schott | SiO | N-BK7HTi | 1.5168 | 64.16809 | 63.96136 | 1.514322 | 1.5168 | 1.518722 | 1.522376 | 1.526685 | 0.008053848 | 0.002477687 | 0.004308543 | 0.3076402 | 0.534967 | -0.0009 | Sellmeier 3 | 1.03961212 | 0.231792344 | 1.01046945 | 0.00600069867 | 0.0200179144 | 103.560653 | 2.51 | 557 | 719 | Not Specified | Not Specified
587 | Schott | TiO | N-F2 | 1.620053 | 36.43139 | 36.16215 | 1.615058 | 1.620053 | 1.624081 | 1.632078 | 1.642088 | 0.01701975 | 0.004995236 | 0.01001 | 0.2934964 | 0.5881405 | 0.0056 | Sellmeier 3 | 1.39757037 | 0.159201403 | 1.2686543 | 0.00995906143 | 0.0546931752 | 119.248346 | 2.651 | 569 | 686 | Not Specified | Not Specified
588 | Schott | SiO | N-FK5 | 1.48749 | 70.40659 | 70.22526 | 1.485345 | 1.48749 | 1.489143 | 1.492269 | 1.495932 | 0.006923926 | 0.002144547 | 0.003662798 | 0.3097299 | 0.5290059 | 0.0036 | Sellmeier 3 | 0.844309338 | 0.344147824 | 0.910790213 | 0.00475111955 | 0.0149814849 | 97.8600293 | 2.45 | 466 | 672 | Suitable | Not Specified
589 | Schott | CaF | N-FK51A | 1.486561 | 84.46898 | 84.0743 | 1.484797 | 1.486561 | 1.487937 | 1.490557 | 1.493644 | 0.005760234 | 0.001763941 | 0.003087124 | 0.3062273 | 0.5359372 | 0.0342 | Sellmeier 3 | 0.971247817 | 0.216901417 | 0.904651666 | 0.00472301995 | 0.0153575612 | 168.68133 | 3.675 | 464 | 527 | Suitable | Not Specified
590 | Schott | CaF | N-FK58 | 1.456 | 90.90111 | 90.47346 | 1.454462 | 1.456 | 1.457199 | 1.459479 | 1.462161 | 0.005016444 | 0.001537887 | 0.002682317 | 0.3065691 | 0.5347047 | 0.0438 | Sellmeier 3 | 0.738042712 | 0.363371967 | 0.989296264 | 0.00339065607 | 0.0117551189 | 212.842145 | 3.646 | 445 | 508 | Not Specified | Not Specified
591 | Schott | SiO | N-K5 | 1.522489 | 59.48337 | 59.21989 | 1.519815 | 1.522489 | 1.524583 | 1.528599 | 1.533376 | 0.008783778 | 0.0026737 | 0.004776866 | 0.3043906 | 0.5438281 | 0 | Sellmeier 3 | 1.08511833 | 0.199562005 | 0.930511663 | 0.00661099503 | 0.024110866 | 111.982777 | 2.59 | 546 | 720 | Not Specified | Not Specified
592 | Schott | SiO | N-KF9 | 1.523459 | 51.54111 | 51.26313 | 1.5204 | 1.523459 | 1.525876 | 1.530556 | 1.536201 | 0.01015615 | 0.003058894 | 0.005644718 | 0.3011865 | 0.5557932 | -0.0014 | Sellmeier 3 | 1.19286778 | 0.0893346571 | 0.920819805 | 0.00839154696 | 0.0404010786 | 112.572446 | 2.499 | 476 | 640 | Not Specified | Not Specified
593 | Schott | NbO | N-KZFS11 | 1.63775 | 42.41069 | 42.19925 | 1.633238 | 1.63775 | 1.641325 | 1.648275 | 1.656705 | 0.01503748 | 0.004511918 | 0.008429296 | 0.3000449 | 0.5605526 | -0.012 | Sellmeier 3 | 1.3322245 | 0.28924161 | 1.15161734 | 0.0084029848 | 0.034423972 | 88.4310532 | 3.196 | 551 |  | Suitable | Not Specified
594 | Schott | NbO | N-KZFS2 | 1.55836 | 54.00868 | 53.83021 | 1.555195 | 1.55836 | 1.560824 | 1.565533 | 1.571135 | 0.01033834 | 0.003165082 | 0.005602275 | 0.30615 | 0.5418934 | -0.0111 | Sellmeier 3 | 1.23697554 | 0.153569376 | 0.903976272 | 0.00747170505 | 0.0308053556 | 70.1731084 | 2.54 | 482 | 590 | Suitable | Not Specified
595 | Schott | NbO | N-KZFS4 | 1.61336 | 44.4942 | 44.27143 | 1.609217 | 1.61336 | 1.616638 | 1.623002 | 1.630709 | 0.01378517 | 0.004143214 | 0.007706378 | 0.3005559 | 0.5590339 | -0.01 | Sellmeier 3 | 1.35055424 | 0.197575506 | 1.09962992 | 0.0087628207 | 0.0371767201 | 90.3866994 | 3.002 | 536 | 664 | Suitable | Not Specified
596 | Schott | NbO | N-KZFS5 | 1.65412 | 39.70055 | 39.46286 | 1.649223 | 1.65412 | 1.658031 | 1.665699 | 1.675108 | 0.01647636 | 0.004897361 | 0.009408441 | 0.2972357 | 0.5710267 | -0.006 | Sellmeier 3 | 1.47460789 | 0.193584488 | 1.26589974 | 0.00986143816 | 0.0445477583 | 106.436258 | 3.041 | 584 | 739 | Suitable | Not Specified
597 | Schott | NbO | N-KZFS8 | 1.72047 | 34.70058 | 34.46729 | 1.714365 | 1.72047 | 1.725388 | 1.735128 | 1.747239 | 0.02076247 | 0.006104616 | 0.01211142 | 0.2940217 | 0.5833325 | -0.0021 | Sellmeier 3 | 1.62693651 | 0.24369876 | 1.62007141 | 0.010880863 | 0.0494207753 | 131.009163 | 3.204 | 509 | 635 | Suitable | Not Specified
598 | Schott | LaO | N-LAF2 | 1.743972 | 44.85095 | 44.57151 | 1.73903 | 1.743972 | 1.747915 | 1.755618 | 1.765001 | 0.01658766 | 0.004942327 | 0.009383066 | 0.297952 | 0.5656654 | -0.0027 | Sellmeier 3 | 1.80984227 | 0.15729555 | 1.0930037 | 0.0101711622 | 0.0442431765 | 100.687748 | 4.295 | 653 | 734 | Not Specified | Not Specified
599 | Schott | LaO | N-LAF21 | 1.788 | 47.49044 | 47.24874 | 1.783007 | 1.788 | 1.79195 | 1.7996 | 1.808817 | 0.01659282 | 0.004993333 | 0.009217888 | 0.3009335 | 0.5555349 | -0.0084 | Sellmeier 3 | 1.87134529 | 0.25078301 | 1.22048639 | 0.0093332228 | 0.0345637762 | 83.2404866 | 4.281 | 653 | 729 | Not Specified | Not Specified
600 | Schott | LaO | N-LAF33 | 1.785825 | 44.05248 | 43.80028 | 1.780494 | 1.785825 | 1.790066 | 1.798333 | 1.80837 | 0.01783837 | 0.005330064 | 0.01003699 | 0.2987976 | 0.5626625 | -0.0071 | Sellmeier 3 | 1.79653417 | 0.311577903 | 1.15981863 | 0.00927313493 | 0.0358201181 | 87.3448712 | 4.36 | 600 | 673 | Suitable | Not Specified
601 | Schott | LaO | N-LAF34 | 1.7725 | 49.62082 | 49.37937 | 1.767802 | 1.7725 | 1.776208 | 1.78337 | 1.791961 | 0.01556806 | 0.004698339 | 0.008591638 | 0.3017934 | 0.5518758 | -0.0085 | Sellmeier 3 | 1.75836958 | 0.313537785 | 1.18925231 | 0.00872810026 | 0.0293020832 | 85.1780644 | 4.24 | 668 | 745 | Not Specified | Not Specified
602 | Schott | LaO | N-LAF7 | 1.7495 | 34.82039 | 34.56238 | 1.743198 | 1.7495 | 1.754593 | 1.764723 | 1.777412 | 0.02152474 | 0.006301577 | 0.0126885 | 0.2927597 | 0.5894842 | 0.0042 | Sellmeier 3 | 1.74028764 | 0.226710554 | 1.32525548 | 0.010792558 | 0.0538626639 | 106.268665 | 3.73 | 568 | 669 | Not Specified | Not Specified
603 | Schott | LaO | N-LAK10 | 1.720028 | 50.62284 | 50.38631 | 1.715725 | 1.720028 | 1.723415 | 1.729948 | 1.737793 | 0.01422338 | 0.004303013 | 0.007844426 | 0.302531 | 0.5515162 | -0.0072 | Sellmeier 3 | 1.72878017 | 0.169257825 | 1.19386956 | 0.00886014635 | 0.0363416509 | 82.9009069 | 3.689 | 636 | 714 | Not Specified | Not Specified
604 | Schott | LaO | N-LAK12 | 1.6779 | 55.20022 | 54.92367 | 1.674186 | 1.6779 | 1.680827 | 1.686467 | 1.693204 | 0.01228075 | 0.003713907 | 0.006737052 | 0.302417 | 0.5485864 | -0.0024 | Sellmeier 3 | 1.17365704 | 0.588992398 | 0.978014394 | 0.00577031797 | 0.0200401678 | 95.4873482 | 4.1 | 614 | 714 | Not Specified | Not Specified
605 | Schott | LaO | N-LAK14 | 1.6968 | 55.41087 | 55.19463 | 1.692966 | 1.6968 | 1.699798 | 1.705541 | 1.712366 | 0.01257515 | 0.003834522 | 0.00682561 | 0.3049285 | 0.5427855 | -0.0079 | Sellmeier 3 | 1.50781212 | 0.318866829 | 1.14287213 | 0.00746098727 | 0.0242024834 | 80.9565165 | 3.63 | 661 | 734 | Not Specified | Not Specified
606 | Schott | LaO | N-LAK21 | 1.640495 | 60.10259 | 59.85835 | 1.637242 | 1.640495 | 1.643037 | 1.647899 | 1.653665 | 0.01065669 | 0.003252909 | 0.005766256 | 0.3052457 | 0.5410925 | -0.0017 | Sellmeier 3 | 1.22718116 | 0.420783743 | 1.01284843 | 0.00602075682 | 0.0196862889 | 88.4370099 | 3.74 | 639 | 716 | Suitable | Not Specified
607 | Schott | LaO | N-LAK22 | 1.65113 | 55.89242 | 55.6273 | 1.647599 | 1.65113 | 1.653908 | 1.659249 | 1.665618 | 0.01164971 | 0.003531206 | 0.006369281 | 0.3031154 | 0.546733 | -0.0031 | Sellmeier 3 | 1.14229781 | 0.535138441 | 1.04088385 | 0.00585778594 | 0.0198546147 | 100.834017 | 3.768 | 689 |  | Not Specified | Not Specified
608 | Schott | LaO | N-LAK28 | 1.744287 | 50.77151 | 50.53649 | 1.739851 | 1.744287 | 1.747779 | 1.754511 | 1.762572 | 0.01465953 | 0.004435197 | 0.008061217 | 0.302547 | 0.5498959 | -0.0085 | Sellmeier 3 | 1.50441986 | 0.474120561 | 1.17784354 | 0.00719665592 | 0.0249143227 | 83.144321 | 4.09 | 625 |  | Not Specified | Not Specified
609 | Schott | LaO | N-LAK33B | 1.755 | 52.30074 | 52.06889 | 1.750623 | 1.755 | 1.758441 | 1.765059 | 1.77296 | 0.01443574 | 0.00437716 | 0.007900986 | 0.3032168 | 0.547321 | -0.0085 | Sellmeier 3 | 1.42288601 | 0.593661336 | 1.1613526 | 0.00670283452 | 0.021941621 | 80.7407701 | 4.221 | 668 | 750 | Not Specified | Not Specified
610 | Schott | LaO | N-LAK34 | 1.72916 | 54.49988 | 54.27429 | 1.72509 | 1.72916 | 1.73235 | 1.738469 | 1.745751 | 0.01337911 | 0.004070396 | 0.007282497 | 0.3042351 | 0.5443183 | -0.0079 | Sellmeier 3 | 1.26661442 | 0.665919318 | 1.1249612 | 0.00589278062 | 0.0197509041 | 78.8894174 | 4.02 | 668 | 740 | Not Specified | Not Specified
611 | Schott | LaO | N-LAK7 | 1.6516 | 58.51846 | 58.2649 | 1.64821 | 1.6516 | 1.654255 | 1.659345 | 1.665394 | 0.01113494 | 0.00338979 | 0.006049556 | 0.3044282 | 0.5432948 | -0.0021 | Sellmeier 3 | 1.23679889 | 0.445051837 | 1.01745888 | 0.00610105538 | 0.0201388334 | 90.638038 | 3.84 | 618 | 716 | Not Specified | Not Specified
612 | Schott | LaO | N-LAK8 | 1.713003 | 53.83227 | 53.61075 | 1.708974 | 1.713003 | 1.71616 | 1.722219 | 1.729437 | 0.0132449 | 0.004029286 | 0.007218604 | 0.3042141 | 0.54501 | -0.0083 | Sellmeier 3 | 1.33183167 | 0.546623206 | 1.19084015 | 0.00620023871 | 0.0216465439 | 82.5827736 | 3.749 | 643 | 717 | Not Specified | Not Specified
613 | Schott | LaO | N-LAK9 | 1.691002 | 54.70906 | 54.48207 | 1.687159 | 1.691002 | 1.694013 | 1.699789 | 1.706669 | 0.01263049 | 0.003843273 | 0.006879787 | 0.3042854 | 0.5446969 | -0.0071 | Sellmeier 3 | 1.46231905 | 0.344399589 | 1.15508372 | 0.00724270156 | 0.0243353131 | 85.4686868 | 3.51 | 656 | 722 | Not Specified | Not Specified
614 | Schott | LaO | N-LASF31A | 1.883 | 40.76053 | 40.51537 | 1.876561 | 1.883 | 1.888149 | 1.898224 | 1.910502 | 0.02166311 | 0.006438558 | 0.0122781 | 0.297213 | 0.5667747 | -0.0085 | Sellmeier 3 | 1.96485075 | 0.475231259 | 1.48360109 | 0.00982060155 | 0.0344713438 | 110.739863 | 5.51 | 719 | 830 | Not Specified | Not Specified
615 | Schott | LaO | N-LASF40 | 1.834044 | 37.29611 | 37.04436 | 1.827451 | 1.834044 | 1.839347 | 1.849814 | 1.862755 | 0.02236275 | 0.006592857 | 0.012941 | 0.2948142 | 0.5786856 | -0.0024 | Sellmeier 3 | 1.98550331 | 0.274057042 | 1.28945661 | 0.010958331 | 0.0474551603 | 96.9085286 | 4.43 | 590 | 677 | Not Specified | Not Specified
616 | Schott | LaO | N-LASF41 | 1.83501 | 43.12957 | 42.88484 | 1.829228 | 1.83501 | 1.839614 | 1.848589 | 1.859488 | 0.0193605 | 0.005782033 | 0.01089899 | 0.2986509 | 0.5629495 | -0.0083 | Sellmeier 3 | 1.86348331 | 0.413307255 | 1.35784815 | 0.00910368219 | 0.0339247268 | 93.3580595 | 4.845 | 651 | 739 | Not Specified | Not Specified
617 | Schott | LaO | N-LASF43 | 1.8061 | 40.61079 | 40.362 | 1.800202 | 1.8061 | 1.810813 | 1.820051 | 1.831371 | 0.0198494 | 0.005898378 | 0.01132025 | 0.2971565 | 0.5703066 | -0.0052 | Sellmeier 3 | 1.93502827 | 0.23662935 | 1.26291344 | 0.0104001413 | 0.0447505292 | 87.437569 | 4.26 | 614 | 699 | Not Specified | Not Specified
618 | Schott | LaO | N-LASF44 | 1.8042 | 46.5012 | 46.25412 | 1.799008 | 1.8042 | 1.808316 | 1.816302 | 1.82594 | 0.01729418 | 0.00519164 | 0.00963711 | 0.3001958 | 0.5572459 | -0.0084 | Sellmeier 3 | 1.78897105 | 0.38675867 | 1.30506243 | 0.00872506277 | 0.0308085023 | 92.7743824 | 4.44 | 655 | 742 | Not Specified | Not Specified
619 | Schott | LaO | N-LASF45 | 1.80107 | 34.97431 | 34.72182 | 1.794358 | 1.80107 | 1.806495 | 1.817263 | 1.830682 | 0.02290453 | 0.006712086 | 0.01341984 | 0.2930461 | 0.5859031 | 0.0009 | Sellmeier 3 | 1.87140198 | 0.267777879 | 1.73030008 | 0.011217192 | 0.0505134972 | 147.106505 | 3.626 | 647 | 773 | Not Specified | Not Specified
620 | Schott | LaO | N-LASF46B | 1.90366 | 31.32045 | 31.08615 | 1.895262 | 1.90366 | 1.910481 | 1.924114 | 1.9413 | 0.02885208 | 0.008398244 | 0.01718635 | 0.2910793 | 0.5956711 | 0.0045 | Sellmeier 3 | 2.17988922 | 0.306495184 | 1.56882437 | 0.0125805384 | 0.0567191367 | 105.316538 | 4.51 | 611 | 703 | Suitable | Not Specified
621 | Schott | LaO | N-LASF55 | 1.9538 | 30.56037 | 30.33213 | 1.944728 | 1.9538 | 1.961179 | 1.975938 | 1.994546 | 0.03121035 | 0.009071509 | 0.01860703 | 0.2906571 | 0.5961816 | 0.0037 | Sellmeier 3 | 2.30861228 | 0.354736638 | 1.92227125 | 0.0130446995 | 0.0557524221 | 133.196869 | 4.855 | 718 | 796 | Not Specified | Not Specified
622 | Schott | LaO | N-LASF9 | 1.850249 | 32.17047 | 31.92678 | 1.842554 | 1.850249 | 1.856501 | 1.868983 | 1.884669 | 0.0264295 | 0.007695398 | 0.01568517 | 0.291167 | 0.593472 | 0.0037 | Sellmeier 3 | 2.00029547 | 0.298926886 | 1.80691843 | 0.0121426017 | 0.0538736236 | 156.530829 | 4.41 | 683 | 817 | Not Specified | Not Specified
623 | Schott | NaPO | N-PK51 | 1.528554 | 76.97642 | 76.58128 | 1.526463 | 1.528554 | 1.530193 | 1.533329 | 1.537038 | 0.006866445 | 0.002091679 | 0.003709015 | 0.3046233 | 0.5401653 | 0.0258 | Sellmeier 3 | 1.15610775 | 0.153229344 | 0.785618966 | 0.00585597402 | 0.0194072416 | 140.537046 | 3.855 | 487 | 568 | Not Specified | Not Specified
624 | Schott | NaPO | N-PK52A | 1.497 | 81.61127 | 81.21191 | 1.495139 | 1.497 | 1.498454 | 1.501229 | 1.504504 | 0.006089846 | 0.001860589 | 0.003274471 | 0.3055231 | 0.5376936 | 0.0311 | Sellmeier 3 | 1.029607 | 0.1880506 | 0.736488165 | 0.00516800155 | 0.0166658798 | 138.964129 | 3.7 | 467 | 538 | Not Specified | Not Specified
625 | Schott | NaPO | N-PSK3 | 1.552322 | 63.457 | 63.23365 | 1.549651 | 1.552322 | 1.554399 | 1.558355 | 1.563025 | 0.008703877 | 0.002670973 | 0.004670307 | 0.3068717 | 0.5365778 | -0.0005 | Sellmeier 3 | 0.88727211 | 0.489592425 | 1.04865296 | 0.00469824067 | 0.0161818463 | 104.374975 | 2.91 | 599 | 736 | Suitable | Not Specified
626 | Schott | NaPO | N-PSK53A | 1.618 | 63.39045 | 63.09748 | 1.615032 | 1.618 | 1.620326 | 1.624781 | 1.63007 | 0.009749105 | 0.002967781 | 0.005288098 | 0.3044158 | 0.5424188 | 0.0052 | Sellmeier 3 | 1.38121836 | 0.196745645 | 0.886089205 | 0.00706416337 | 0.0233251345 | 97.4847345 | 3.568 | 606 | 699 | Suitable | Not Specified
627 | Schott | TiO | N-SF1 | 1.71736 | 29.62052 | 29.38662 | 1.710349 | 1.71736 | 1.723077 | 1.734567 | 1.749188 | 0.02421835 | 0.007011164 | 0.01462104 | 0.289498 | 0.6037172 | 0.0097 | Sellmeier 3 | 1.60865158 | 0.237725916 | 1.51530653 | 0.0119654879 | 0.0590589722 | 135.521676 | 3.025 | 553 | 660 | Not Specified | Not Specified
628 | Schott | TiO | N-SF10 | 1.728277 | 28.53301 | 28.306 | 1.720906 | 1.728277 | 1.734299 | 1.74643 | 1.761915 | 0.02552402 | 0.0073709 | 0.01548461 | 0.2887829 | 0.606668 | 0.0108 | Sellmeier 3 | 1.62153902 | 0.256287842 | 1.64447552 | 0.0122241457 | 0.0595736775 | 147.468793 | 3.05 | 559 | 652 | Not Specified | Not Specified
629 | Schott | TiO | N-SF11 | 1.78472 | 25.68033 | 25.47329 | 1.775955 | 1.78472 | 1.791918 | 1.806512 | 1.825326 | 0.03055724 | 0.008764831 | 0.01881377 | 0.2868332 | 0.6156893 | 0.015 | Sellmeier 3 | 1.73759695 | 0.313747346 | 1.89878101 | 0.013188707 | 0.0623068142 | 155.23629 | 3.224 | 592 | 688 | Not Specified | Not Specified
630 | Schott | TiO | N-SF14 | 1.76182 | 26.53035 | 26.31819 | 1.753565 | 1.76182 | 1.768588 | 1.78228 | 1.799861 | 0.02871504 | 0.008255425 | 0.01758095 | 0.2874948 | 0.6122559 | 0.013 | Sellmeier 3 | 1.69022361 | 0.288870052 | 1.7045187 | 0.0130512113 | 0.061369188 | 149.517689 | 3.118 | 566 | 657 | Not Specified | Not Specified
631 | Schott | TiO | N-SF15 | 1.69892 | 30.20131 | 29.96017 | 1.692217 | 1.69892 | 1.704382 | 1.715359 | 1.729332 | 0.02314206 | 0.006703705 | 0.01397351 | 0.2896763 | 0.6038147 | 0.0108 | Sellmeier 3 | 1.57055634 | 0.218987094 | 1.50824017 | 0.0116507014 | 0.0597856897 | 132.709339 | 2.921 | 580 | 692 | Not Specified | Not Specified
632 | Schott | TiO | N-SF2 | 1.64769 | 33.82063 | 33.55918 | 1.642101 | 1.64769 | 1.652216 | 1.661252 | 1.672648 | 0.01915073 | 0.005588918 | 0.01139614 | 0.2918384 | 0.5950758 | 0.0081 | Sellmeier 3 | 1.47343127 | 0.163681849 | 1.36920899 | 0.0109019098 | 0.0585683687 | 127.404933 | 2.718 | 608 | 731 | Not Specified | Not Specified
633 | Schott | TiO | N-SF4 | 1.755131 | 27.37737 | 27.15884 | 1.747186 | 1.755131 | 1.761636 | 1.774769 | 1.791583 | 0.02758231 | 0.007944728 | 0.0168143 | 0.2880371 | 0.6096044 | 0.0118 | Sellmeier 3 | 1.67780282 | 0.282849893 | 1.63539276 | 0.012679345 | 0.0602038419 | 145.760496 | 3.145 | 570 | 661 | Not Specified | Not Specified
634 | Schott | TiO | N-SF5 | 1.672707 | 32.25161 | 31.99937 | 1.666638 | 1.672707 | 1.677635 | 1.687496 | 1.699977 | 0.02085809 | 0.006069175 | 0.0124815 | 0.2909746 | 0.5984009 | 0.0088 | Sellmeier 3 | 1.52481889 | 0.187085527 | 1.42729015 | 0.011254756 | 0.0588995392 | 129.141675 | 2.858 | 578 | 693 | Not Specified | Not Specified
635 | Schott | TiO | N-SF57 | 1.84666 | 23.78022 | 23.5892 | 1.836496 | 1.84666 | 1.855038 | 1.872099 | 1.894233 | 0.03560354 | 0.01016418 | 0.0221337 | 0.2854822 | 0.6216713 | 0.0178 | Sellmeier 3 | 1.87543831 | 0.37375749 | 2.30001797 | 0.0141749518 | 0.0640509927 | 177.389795 | 3.533 | 629 | 716 | Not Specified | Not Specified
636 | Schott | TiO | N-SF57HT | 1.84666 | 23.78022 | 23.5892 | 1.836496 | 1.84666 | 1.855038 | 1.872099 | 1.894233 | 0.03560354 | 0.01016418 | 0.0221337 | 0.2854822 | 0.6216713 | 0.0178 | Sellmeier 3 | 1.87543831 | 0.37375749 | 2.30001797 | 0.0141749518 | 0.0640509927 | 177.389795 | 3.533 | 629 | 716 | Not Specified | Not Specified
637 | Schott | TiO | N-SF57HTultra | 1.84666 | 23.78022 | 23.5892 | 1.836496 | 1.84666 | 1.855038 | 1.872099 | 1.894233 | 0.03560354 | 0.01016418 | 0.0221337 | 0.2854822 | 0.6216713 | 0.0178 | Sellmeier 3 | 1.87543831 | 0.37375749 | 2.30001797 | 0.0141749518 | 0.0640509927 | 177.389795 | 3.533 | 629 | 716 | Not Specified | Not Specified
638 | Schott | TiO | N-SF6 | 1.80518 | 25.36005 | 25.15674 | 1.796079 | 1.80518 | 1.812659 | 1.827829 | 1.84738 | 0.03174994 | 0.009101326 | 0.01955164 | 0.2866565 | 0.615801 | 0.0146 | Sellmeier 3 | 1.77931763 | 0.338149866 | 2.08734474 | 0.0133714182 | 0.0617533621 | 174.01759 | 3.369 | 589 | 669 | Not Specified | Not Specified
639 | Schott | TiO | N-SF66 | 1.92286 | 20.88002 | 20.70323 | 1.910387 | 1.92286 | 1.933225 | 1.954585 | 1.982849 | 0.04419824 | 0.01247298 | 0.02826317 | 0.2822054 | 0.6394637 | 0.0307 | Sellmeier 3 | 2.0245976 | 0.470187196 | 2.59970433 | 0.0147053225 | 0.0692998276 | 161.817601 | 3.996 | 710 | 800 | Not Specified | Not Specified
640 | Schott | TiO | N-SF6HT | 1.80518 | 25.36005 | 25.15674 | 1.796079 | 1.80518 | 1.812659 | 1.827829 | 1.84738 | 0.03174994 | 0.009101326 | 0.01955164 | 0.2866565 | 0.615801 | 0.0146 | Sellmeier 3 | 1.77931763 | 0.338149866 | 2.08734474 | 0.0133714182 | 0.0617533621 | 174.01759 | 3.369 | 589 | 669 | Not Specified | Not Specified
641 | Schott | TiO | N-SF6HTultra | 1.80518 | 25.36005 | 25.15674 | 1.796079 | 1.80518 | 1.812659 | 1.827829 | 1.84738 | 0.03174994 | 0.009101326 | 0.01955164 | 0.2866565 | 0.615801 | 0.0146 | Sellmeier 3 | 1.77931763 | 0.338149866 | 2.08734474 | 0.0133714182 | 0.0617533621 | 174.01759 | 3.369 | 589 | 669 | Not Specified | Not Specified
642 | Schott | TiO | N-SF8 | 1.688936 | 31.30833 | 31.06287 | 1.682544 | 1.688936 | 1.694133 | 1.704549 | 1.71775 | 0.02200488 | 0.006391669 | 0.01320081 | 0.290466 | 0.5999036 | 0.0087 | Sellmeier 3 | 1.55075812 | 0.209816918 | 1.46205491 | 0.0114338344 | 0.0582725652 | 133.24165 | 2.904 | 567 | 678 | Not Specified | Not Specified
643 | Schott | SiO | N-SK11 | 1.56384 | 60.79959 | 60.54618 | 1.56101 | 1.56384 | 1.566052 | 1.570284 | 1.575303 | 0.009273743 | 0.002829388 | 0.005018746 | 0.3050967 | 0.541178 | -0.0004 | Sellmeier 3 | 1.17963631 | 0.229817295 | 0.935789652 | 0.00680282081 | 0.0219737205 | 101.513232 | 3.08 | 610 | 760 | Not Specified | Not Specified
644 | Schott | SiO | N-SK14 | 1.60311 | 60.59753 | 60.34138 | 1.600075 | 1.60311 | 1.605484 | 1.610028 | 1.615418 | 0.009952722 | 0.003034958 | 0.005390246 | 0.3049375 | 0.5415851 | -0.0003 | Sellmeier 3 | 0.936155374 | 0.594052018 | 1.04374583 | 0.00461716525 | 0.016885927 | 103.736265 | 3.43 | 654 | 773 | Not Specified | Not Specified
645 | Schott | SiO | N-SK16 | 1.62041 | 60.32436 | 60.07583 | 1.617272 | 1.62041 | 1.622863 | 1.627556 | 1.633123 | 0.01028457 | 0.003138305 | 0.005566356 | 0.305147 | 0.5412338 | -0.0011 | Sellmeier 3 | 1.34317774 | 0.241144399 | 0.994317969 | 0.00704687339 | 0.0229005 | 92.7508526 | 3.58 | 636 | 750 | Not Specified | Not Specified
646 | Schott | SiO | N-SK2 | 1.607381 | 56.65078 | 56.36845 | 1.604135 | 1.607381 | 1.609937 | 1.614857 | 1.62073 | 0.01072149 | 0.003245524 | 0.005872887 | 0.302712 | 0.5477677 | -0.0008 | Sellmeier 3 | 1.28189012 | 0.257738258 | 0.96818604 | 0.0072719164 | 0.0242823527 | 110.377773 | 3.55 | 659 | 823 | Not Specified | Not Specified
647 | Schott | SiO | N-SK2HT | 1.607381 | 56.65078 | 56.36845 | 1.604135 | 1.607381 | 1.609937 | 1.614857 | 1.62073 | 0.01072149 | 0.003245524 | 0.005872887 | 0.302712 | 0.5477677 | -0.0008 | Sellmeier 3 | 1.28189012 | 0.257738258 | 0.96818604 | 0.0072719164 | 0.0242823527 | 110.377773 | 3.55 | 659 | 823 | Not Specified | Not Specified
648 | Schott | SiO | N-SK4 | 1.612718 | 58.63502 | 58.36617 | 1.609542 | 1.612718 | 1.615209 | 1.619992 | 1.625685 | 0.01044969 | 0.003175695 | 0.00569294 | 0.3039034 | 0.5447953 | -0.0004 | Sellmeier 3 | 1.32993741 | 0.228542996 | 0.988465211 | 0.00716874107 | 0.0246455892 | 100.886364 | 3.535 | 658 | 769 | Not Specified | Not Specified
649 | Schott | SiO | N-SK5 | 1.58913 | 61.26752 | 61.02117 | 1.586193 | 1.58913 | 1.591424 | 1.595808 | 1.601002 | 0.0096157 | 0.002937356 | 0.005193245 | 0.3054751 | 0.5400798 | -0.0007 | Sellmeier 3 | 0.991463823 | 0.495982121 | 0.987393925 | 0.00522730467 | 0.0172733646 | 98.3594579 | 3.3 | 660 | 791 | Not Specified | Not Specified
650 | Schott | SiO | N-SK5HTi | 1.58913 | 61.26752 | 61.02117 | 1.586193 | 1.58913 | 1.591424 | 1.595808 | 1.601002 | 0.0096157 | 0.002937356 | 0.005193245 | 0.3054751 | 0.5400798 | -0.0007 | Sellmeier 3 | 0.991463823 | 0.495982121 | 0.987393925 | 0.00522730467 | 0.0172733646 | 98.3594579 | 3.3 | 660 | 791 | Not Specified | Not Specified
651 | Schott | SiO | N-SSK2 | 1.622294 | 53.27432 | 52.99299 | 1.618771 | 1.622294 | 1.625076 | 1.630452 | 1.636907 | 0.01168093 | 0.003523189 | 0.006455123 | 0.3016188 | 0.5526205 | -0.0016 | Sellmeier 3 | 1.4306027 | 0.153150554 | 1.01390904 | 0.00823982975 | 0.0333736841 | 106.870822 | 3.525 | 653 | 801 | Not Specified | Not Specified
652 | Schott | SiO | N-SSK5 | 1.65844 | 50.88353 | 50.59269 | 1.654554 | 1.65844 | 1.661519 | 1.667494 | 1.674709 | 0.01294014 | 0.003886103 | 0.007214833 | 0.3003138 | 0.5575545 | -0.0007 | Sellmeier 3 | 1.59222659 | 0.103520774 | 1.05174016 | 0.00920284626 | 0.0423530072 | 106.927374 | 3.71 | 645 | 751 | Not Specified | Not Specified
653 | Schott | SiO | N-SSK8 | 1.617728 | 49.82976 | 49.53772 | 1.614011 | 1.617728 | 1.620677 | 1.626407 | 1.633352 | 0.01239677 | 0.003717613 | 0.006944699 | 0.2998856 | 0.5602022 | 0.0002 | Sellmeier 3 | 1.44857867 | 0.117965926 | 1.06937528 | 0.00869310149 | 0.0421566593 | 111.300666 | 3.268 | 616 | 742 | Not Specified | Not Specified
654 | Schott | SiO | N-ZK7A | 1.508054 | 61.04086 | 60.83813 | 1.505499 | 1.508054 | 1.51004 | 1.513822 | 1.51829 | 0.008323185 | 0.002555457 | 0.004468298 | 0.3070287 | 0.5368496 | -0.0043 | Sellmeier 3 | 1.07509891 | 0.168895044 | 0.860503983 | 0.00676601657 | 0.0230642817 | 89.0498778 | 2.4708 | 519 | 729 | Not Specified | Not Specified
655 | Schott | LaO | P-LAF37 | 1.7555 | 45.66131 | 45.41567 | 1.750537 | 1.7555 | 1.759436 | 1.767083 | 1.776334 | 0.01654574 | 0.004962461 | 0.009250313 | 0.2999239 | 0.5590753 | -0.008 | Sellmeier 3 | 1.76003244 | 0.248286745 | 1.15935122 | 0.00938006396 | 0.0360537464 | 86.4324693 | 3.987 | 506 | 593 | Suitable | Not Specified
656 | Schott | LaO | P-LAK35 | 1.6935 | 53.20069 | 52.95051 | 1.689553 | 1.6935 | 1.696606 | 1.702588 | 1.709735 | 0.01303554 | 0.003946911 | 0.00714689 | 0.3027808 | 0.5482619 | -0.0061 | Sellmeier 3 | 1.3932426 | 0.418882766 | 1.043807 | 0.00715959695 | 0.0233637446 | 88.3284426 | 3.848 | 508 | 598 | Suitable | Not Specified
657 | Schott | LaO | P-LASF47 | 1.8061 | 40.90043 | 40.65892 | 1.800235 | 1.8061 | 1.810783 | 1.819944 | 1.831121 | 0.01970884 | 0.005865146 | 0.01117732 | 0.2975896 | 0.5671221 | -0.0079 | Sellmeier 3 | 1.85543101 | 0.315854649 | 1.28561839 | 0.0100328203 | 0.0387095168 | 94.5421507 | 4.538 | 530 | 627 | Suitable | Not Specified
658 | Schott | TiO | P-SF68 | 2.0052 | 21.00028 | 20.81759 | 1.991715 | 2.0052 | 2.01643 | 2.039581 | 2.070181 | 0.04786602 | 0.0134849 | 0.03060031 | 0.2817218 | 0.639291 | 0.0308 | Sellmeier 3 | 2.3330067 | 0.452961396 | 1.25172339 | 0.0168838419 | 0.0716086325 | 118.707479 | 6.194 | 428 | 504 | Suitable | Not Specified
659 | Schott | TiO | P-SF69 | 1.7225 | 29.23036 | 28.99883 | 1.71535 | 1.7225 | 1.728333 | 1.740068 | 1.755024 | 0.02471746 | 0.007149939 | 0.01495625 | 0.2892668 | 0.6050886 | 0.0104 | Sellmeier 3 | 1.62594647 | 0.235927609 | 1.67434623 | 0.0121696677 | 0.0600710405 | 145.651908 | 2.934 | 508 | 602 | Suitable | Not Specified
660 | Schott | SiO | P-SK57 | 1.587 | 59.60077 | 59.36065 | 1.583993 | 1.587 | 1.589349 | 1.593842 | 1.599172 | 0.009848861 | 0.003006485 | 0.005330403 | 0.3052622 | 0.5412203 | -0.0024 | Sellmeier 3 | 1.31053414 | 0.169376189 | 1.10987714 | 0.00740877235 | 0.0254563489 | 107.751087 | 3.012 | 493 | 593 | Suitable | Not Specified
661 | Schott | SiO | P-SK60 | 1.61035 | 57.90066 | 57.66288 | 1.607136 | 1.61035 | 1.612863 | 1.617677 | 1.623399 | 0.01054133 | 0.003213771 | 0.005721546 | 0.3048734 | 0.5427728 | -0.0037 | Sellmeier 3 | 1.40790442 | 0.143381417 | 1.16513947 | 0.00784382378 | 0.0287769365 | 105.373397 | 3.075 | 507 | 606 | Suitable | Not Specified
662 | Schott | TiO | SF1 | 1.71736 | 29.51319 | 29.29038 | 1.710313 | 1.71736 | 1.723105 | 1.73462 | 1.749164 | 0.02430641 | 0.007046368 | 0.01454431 | 0.2898975 | 0.5983734 | 0.0042 | Sellmeier 3 | 1.55912923 | 0.284246288 | 0.968842926 | 0.0121481001 | 0.0534549042 | 112.174809 | 4.46 | 417 | 566 | Not Specified | Not Specified | Contains Lead
663 | Schott | TiO | SF10 | 1.72825 | 28.41056 | 28.18755 | 1.720848 | 1.72825 | 1.734302 | 1.746481 | 1.761978 | 0.02563308 | 0.007402736 | 0.01549763 | 0.2887962 | 0.6045951 | 0.0085 | Sellmeier 3 | 1.61625977 | 0.259229334 | 1.07762317 | 0.0127534559 | 0.0581983954 | 116.60768 | 4.28 | 454 | 595 | Not Specified | Not Specified | Contains Lead
664 | Schott | TiO | SF11 | 1.78472 | 25.75696 | 25.54737 | 1.775988 | 1.78472 | 1.791899 | 1.806454 | 1.825182 | 0.03046632 | 0.008732167 | 0.0187283 | 0.2866171 | 0.6147215 | 0.0142 | Sellmeier 3 | 1.73848403 | 0.311168974 | 1.17490871 | 0.0136068604 | 0.0615960463 | 121.922711 | 4.74 | 503 | 635 | Not Specified | Not Specified | Contains Lead
665 | Schott | TiO | SF2 | 1.647689 | 33.84866 | 33.59939 | 1.642096 | 1.647689 | 1.652219 | 1.661231 | 1.672494 | 0.01913485 | 0.00559291 | 0.01126313 | 0.2922892 | 0.5886184 | 0.0017 | Sellmeier 3 | 1.40301821 | 0.231767504 | 0.939056586 | 0.0105795466 | 0.0493226978 | 112.405955 | 3.86 | 441 | 600 | Not Specified | Not Specified | Contains Lead
666 | Schott | TiO | SF3 | 1.740002 | 28.19721 | 27.98184 | 1.732418 | 1.740002 | 1.746202 | 1.758662 | 1.774462 | 0.02624381 | 0.007583923 | 0.01579944 | 0.2889795 | 0.6020255 | 0.0056 | Sellmeier 3 | 1.57230542 | 0.339661149 | 1.03593712 | 0.0120382183 | 0.0531603583 | 120.005381 | 4.64 | 415 | 548 | Not Specified | Not Specified | Contains Lead
667 | Schott | TiO | SF4 | 1.755201 | 27.57985 | 27.36917 | 1.747298 | 1.755201 | 1.761668 | 1.774681 | 1.79121 | 0.02738236 | 0.007903093 | 0.0165299 | 0.2886199 | 0.6036698 | 0.0062 | Sellmeier 3 | 1.61957826 | 0.339493189 | 1.02566931 | 0.0125502104 | 0.0544559822 | 117.652222 | 4.79 | 420 | 552 | Not Specified | Not Specified | Contains Lead
668 | Schott | TiO | SF5 | 1.672697 | 32.21025 | 31.97105 | 1.66661 | 1.672697 | 1.677639 | 1.687495 | 1.699857 | 0.02088458 | 0.006086997 | 0.01236196 | 0.2914589 | 0.5919181 | 0.0023 | Sellmeier 3 | 1.46141885 | 0.247713019 | 0.949995832 | 0.0111826126 | 0.0508594669 | 112.041888 | 4.07 | 425 | 580 | Not Specified | Not Specified | Contains Lead
669 | Schott | TiO | SF56A | 1.784701 | 26.07714 | 25.8735 | 1.776053 | 1.784701 | 1.791799 | 1.806145 | 1.824495 | 0.03009153 | 0.00864762 | 0.01834972 | 0.2873772 | 0.6097968 | 0.0098 | Sellmeier 3 | 1.70579259 | 0.344223052 | 1.09601828 | 0.0133874699 | 0.0579561608 | 121.616024 | 4.92 | 429 | 556 | Not Specified | Not Specified | Contains Lead
670 | Schott | TiO | SF57 | 1.846663 | 23.82589 | 23.64179 | 1.836504 | 1.846663 | 1.855036 | 1.87204 | 1.893931 | 0.03553541 | 0.01015853 | 0.02189134 | 0.2858706 | 0.6160428 | 0.0123 | Sellmeier 3 | 1.81651371 | 0.428893641 | 1.07186278 | 0.0143704198 | 0.0592801172 | 121.419942 | 5.51 | 414 | 507 | Suitable | Not Specified | Contains Lead
671 | Schott | TiO | SF57HTultra | 1.846663 | 23.82589 | 23.64179 | 1.836504 | 1.846663 | 1.855036 | 1.87204 | 1.893931 | 0.03553541 | 0.01015853 | 0.02189134 | 0.2858706 | 0.6160428 | 0.0123 | Sellmeier 3 | 1.81651371 | 0.428893641 | 1.07186278 | 0.0143704198 | 0.0592801172 | 121.419942 | 5.51 | 414 | 507 | Suitable | Not Specified | Contains Lead
672 | Schott | TiO | SF6 | 1.805182 | 25.43234 | 25.23664 | 1.796092 | 1.805182 | 1.81265 | 1.827752 | 1.847073 | 0.03165977 | 0.00909014 | 0.01932161 | 0.2871196 | 0.6102889 | 0.0092 | Sellmeier 3 | 1.72448482 | 0.390104889 | 1.04572858 | 0.0134871947 | 0.0569318095 | 118.557185 | 5.18 | 423 | 538 | Not Specified | Not Specified | Contains Lead
673 | Schott | TiO | SF6G05 | 1.809057 | 25.27158 | 25.07265 | 1.799881 | 1.809057 | 1.816606 | 1.831895 | 1.851491 | 0.03201452 | 0.009176779 | 0.01959631 | 0.2866443 | 0.6121069 | 0.01054822 | Sellmeier 3 | 1.62113942 | 0.506586092 | 10.4032298 | 0.0113478992 | 0.0535840223 | 1118.83658 | 5.2 | 427 | 529 | Not Specified | Not Specified | Contains Lead, radiation resistant
674 | Schott | TiO | SF6HT | 1.805182 | 25.43234 | 25.23664 | 1.796092 | 1.805182 | 1.81265 | 1.827752 | 1.847073 | 0.03165977 | 0.00909014 | 0.01932161 | 0.2871196 | 0.6102889 | 0.0092 | Sellmeier 3 | 1.72448482 | 0.390104889 | 1.04572858 | 0.0134871947 | 0.0569318095 | 118.557185 | 5.18 | 423 | 538 | Not Specified | Not Specified | Contains Lead
675 | Schott | SiO | N-SSK20 | 1.62568 | 50.2005 | 49.92015 | 1.621937 | 1.62568 | 1.628648 | 1.634401 | 1.641322 | 0.01246362 | 0.003742889 | 0.006920946 | 0.3003051 | 0.5552917 | -0.0041 | Sellmeier 3 | 1.18391813 | 0.406466985 | 1.10391305 | 0.00687636636 | 0.024671252 | 132.063408 | 3.4501 | 560 | 719 | Not Specified | Not Specified | Inquire manufacturer for available forms of supply
676 | Schott | SiO | N-BK7HTSultra | 1.5168 | 64.16809 | 63.96136 | 1.514322 | 1.5168 | 1.518722 | 1.522376 | 1.526685 | 0.008053848 | 0.002477687 | 0.004308543 | 0.3076402 | 0.534967 | -0.0009 | Sellmeier 3 | 1.03961212 | 0.231792344 | 1.01046945 | 0.00600069867 | 0.0200179144 | 103.560653 | 2.4994 | 565 | 716 | Not Specified | Not Specified | Solarized, inquire manufacturer for available forms of supply
677 | Schott | TiO | RealView 1.9 LW | 1.922002 | 21.43963 | 21.27087 | 1.9098 | 1.922002 | 1.932107 | 1.952804 | 1.979878 | 0.04300457 | 0.01220201 | 0.02707403 | 0.2837375 | 0.6295618 | 0.0218 | Sellmeier 3 | 1.99085241 | 0.502623866 | 2.8967201 | 0.0148093907 | 0.0648962768 | 201.494096 | 3.619 | 612 | 705 | Not Specified | Not Specified | Inquire manufacturer for available forms of supply
678 | Schott | LaO | RealView 2.0 | 2.001017 | 29.13885 | 28.91858 | 1.991064 | 2.001017 | 2.009135 | 2.025418 | 2.046025 | 0.03435335 | 0.009953038 | 0.02060734 | 0.2897254 | 0.5998641 | 0.005 | Sellmeier 3 | 2.41000782 | 0.420635256 | 2.03850726 | 0.0133580213 | 0.0560513253 | 138.08431 | 5.1041 | 699 | 788 | Not Specified | Not Specified | Inquire manufacturer for available forms of supply
679 | Schott | CaF | FK3 | 1.4645 | 65.76943 | 65.57116 | 1.462323 | 1.4645 | 1.466186 | 1.469385 | 1.473149 | 0.007062551 | 0.002177082 | 0.003763662 | 0.3082572 | 0.532904 | -0.0003 | Sellmeier 3 | 0.973346627 | 0.146642231 | 0.679304225 | 0.00640795469 | 0.020565293 | 80.4965389 | 2.27 | 362 | 622 | Not Specified | Obsolete
680 | Schott | SiO | N-BAF3 | 1.582723 | 46.63698 | 46.34898 | 1.57899 | 1.582723 | 1.58569 | 1.591485 | 1.598568 | 0.01249487 | 0.003732727 | 0.007083228 | 0.2987408 | 0.566891 | 0.0015 | Sellmeier 3 | 1.34859634 | 0.10764424 | 1.13207084 | 0.00871492932 | 0.0478406436 | 112.936116 | 2.792 | 583 | 714 | Not Specified | Obsolete
681 | Schott | SiO | BAFN6 | 1.588999 | 48.44653 | 48.15503 | 1.585361 | 1.588999 | 1.59189 | 1.597518 | 1.604357 | 0.01215772 | 0.003638828 | 0.006839013 | 0.2993018 | 0.5625243 | 0.0002 | Sellmeier 3 | 1.36719201 | 0.10907994 | 1.02108011 | 0.00882820704 | 0.0438731646 | 113.58602 | 3.17 | 549 |  | Not Specified | Obsolete
682 | Schott | NbO | N-KZFS4HT | 1.61336 | 44.4942 | 44.27143 | 1.609217 | 1.61336 | 1.616638 | 1.623002 | 1.630709 | 0.01378517 | 0.004143214 | 0.007706378 | 0.3005559 | 0.5590339 | -0.01 | Sellmeier 3 | 1.35055424 | 0.197575506 | 1.09962992 | 0.0087628207 | 0.0371767201 | 90.3866994 | 3.002 | 536 | 664 | Not Specified | Obsolete
683 | Schott | NaPO | N-PSK53 | 1.620141 | 63.48119 | 63.18855 | 1.617167 | 1.620141 | 1.622471 | 1.626936 | 1.632234 | 0.009768895 | 0.002974197 | 0.005298253 | 0.3044558 | 0.5423595 | 0.0053 | Sellmeier 3 | 1.3434087 | 0.241417935 | 0.952896897 | 0.00675074317 | 0.0219910513 | 103.551457 | 3.6 | 618 | 709 | Not Specified | Obsolete
684 | Schott | SiO | N-SK10 | 1.62278 | 56.98305 | 56.70244 | 1.61947 | 1.62278 | 1.625385 | 1.630399 | 1.636382 | 0.01092922 | 0.003310576 | 0.005983511 | 0.3029106 | 0.5474784 | -0.0005 | Sellmeier 3 | 1.34972093 | 0.238587973 | 0.9667336 | 0.00736272269 | 0.0253765327 | 103.502909 | 3.639 | 633 | 758 | Not Specified | Obsolete
685 | Schott | SiO | N-SK15 | 1.62296 | 58.01992 | 57.7499 | 1.6197 | 1.62296 | 1.62552 | 1.630437 | 1.636293 | 0.01073701 | 0.003260319 | 0.005855494 | 0.3036525 | 0.5453562 | -0.0009 | Sellmeier 3 | 1.30417786 | 0.28584116 | 0.974781572 | 0.00695051276 | 0.0232023703 | 99.016884 | 3.62 | 641 | 752 | Not Specified | Obsolete
686 | Schott | NbO | KZFSN5 | 1.654117 | 39.62782 | 39.40105 | 1.649201 | 1.654117 | 1.658035 | 1.665707 | 1.675117 | 0.0165065 | 0.004916185 | 0.009409484 | 0.2978332 | 0.5700471 | -0.0071 | Sellmeier 3 | 1.47727858 | 0.191686941 | 0.897333608 | 0.00975488335 | 0.0450495404 | 67.8786495 | 3.46 | 501 |  | Not Specified | Obsolete
687 | Schott | TiO | N-SF19 | 1.666789 | 33.12215 | 32.86182 | 1.660924 | 1.666789 | 1.671545 | 1.681055 | 1.693087 | 0.0201312 | 0.005864576 | 0.01203127 | 0.2913177 | 0.597643 | 0.0095 | Sellmeier 3 | 1.52005444 | 0.17573947 | 1.43623424 | 0.01096144 | 0.0593248486 | 126.795151 | 2.9 | 598 | 707 | Not Specified | Obsolete
688 | Schott | NbO | KZFS12 | 1.696 | 36.28999 | 36.0643 | 1.690329 | 1.696 | 1.700547 | 1.709507 | 1.720589 | 0.01917884 | 0.005671164 | 0.01108155 | 0.295699 | 0.577801 | -0.005 | Sellmeier 3 | 1.55624873 | 0.239769276 | 0.947887658 | 0.0102012744 | 0.0469277969 | 69.8370722 | 3.836 | 492 | 549 | Not Specified | Obsolete
689 | Schott | TiO | N-SF64 | 1.705908 | 30.23199 | 29.99225 | 1.699142 | 1.705908 | 1.711421 | 1.722492 | 1.736568 | 0.0233497 | 0.006765816 | 0.01407622 | 0.2897602 | 0.6028438 | 0.0099 | Sellmeier 3 | 1.59163762 | 0.219908428 | 1.46929315 | 0.0118623434 | 0.0594585499 | 133.310762 | 2.989 | 572 | 685 | Not Specified | Obsolete
690 | Schott | LaO | N-LAF3 | 1.716998 | 47.9617 | 47.68094 | 1.712522 | 1.716998 | 1.720554 | 1.727471 | 1.735848 | 0.01494939 | 0.004476211 | 0.008376872 | 0.2994243 | 0.5603488 | -0.0028 | Sellmeier 3 | 1.73155854 | 0.150874455 | 1.06586596 | 0.00953833914 | 0.0407887211 | 98.0758545 | 4.14 | 646 | 740 | Not Specified | Obsolete
691 | Schott | LaO | N-LAK33A | 1.75393 | 52.27138 | 52.04002 | 1.749557 | 1.75393 | 1.757367 | 1.76398 | 1.771874 | 0.01442338 | 0.004373587 | 0.007894326 | 0.303229 | 0.5473284 | -0.0086 | Sellmeier 3 | 1.44116999 | 0.571749501 | 1.16605226 | 0.00680933877 | 0.0222291824 | 80.9379555 | 4.216 | 669 | 744 | Not Specified | Obsolete
692 | Schott | TiO | N-SF56 | 1.784703 | 26.09564 | 25.88609 | 1.776068 | 1.784703 | 1.791788 | 1.806138 | 1.824598 | 0.03007026 | 0.008634797 | 0.01846033 | 0.2871541 | 0.6139067 | 0.014 | Sellmeier 3 | 1.73562085 | 0.317487012 | 1.95398203 | 0.0129624742 | 0.0612884288 | 161.559441 | 3.28 | 592 | 691 | Not Specified | Obsolete
693 | Schott | LaO | N-LAF36 | 1.799518 | 42.36859 | 42.11613 | 1.793897 | 1.799518 | 1.804003 | 1.812767 | 1.823446 | 0.01887053 | 0.005621084 | 0.01067884 | 0.2978763 | 0.5659003 | -0.0067 | Sellmeier 3 | 1.85744228 | 0.294098729 | 1.16615417 | 0.00982397191 | 0.0384309138 | 89.3984634 | 4.431 | 579 | 670 | Not Specified | Obsolete
694 | Schott | LaO | N-LASF45HT | 1.80107 | 34.97431 | 34.72182 | 1.794358 | 1.80107 | 1.806495 | 1.817263 | 1.830682 | 0.02290453 | 0.006712086 | 0.01341984 | 0.2930461 | 0.5859031 | 0.0009 | Sellmeier 3 | 1.87140198 | 0.267777879 | 1.73030008 | 0.011217192 | 0.0505134972 | 147.106505 | 3.626 | 647 | 773 | Not Specified | Obsolete
695 | Schott | TiO | SFL6 | 1.805182 | 25.39422 | 25.19034 | 1.796093 | 1.805182 | 1.812651 | 1.8278 | 1.847328 | 0.0317073 | 0.009089426 | 0.01952833 | 0.2866667 | 0.6158939 | 0.0148 | Sellmeier 3 | 1.78922056 | 0.328427448 | 2.01639441 | 0.0135163537 | 0.0622729599 | 168.014713 | 3.37 | 585 |  | Not Specified | Obsolete
696 | Schott | TiO | SFL57 | 1.846663 | 23.62294 | 23.43438 | 1.836432 | 1.846663 | 1.855097 | 1.872273 | 1.89456 | 0.03584072 | 0.01023106 | 0.02228732 | 0.2854592 | 0.6218436 | 0.0177 | Sellmeier 3 | 1.88742326 | 0.360534025 | 2.26189313 | 0.0145939341 | 0.0648198946 | 176.062211 | 3.55 | 598 | 700 | Not Specified | Obsolete
697 | Schott | TiO | SF57HT | 1.846663 | 23.82589 | 23.64179 | 1.836504 | 1.846663 | 1.855036 | 1.87204 | 1.893931 | 0.03553541 | 0.01015853 | 0.02189134 | 0.2858706 | 0.6160428 | 0.0123 | Sellmeier 3 | 1.81651371 | 0.428893641 | 1.07186278 | 0.0143704198 | 0.0592801172 | 121.419942 | 5.51 | 414 | 507 | Not Specified | Obsolete
698 | Schott | LaO | N-LASF9HT | 1.850249 | 32.17047 | 31.92678 | 1.842554 | 1.850249 | 1.856501 | 1.868983 | 1.884669 | 0.0264295 | 0.007695398 | 0.01568517 | 0.291167 | 0.593472 | 0.0037 | Sellmeier 3 | 2.00029547 | 0.298926886 | 1.80691843 | 0.0121426017 | 0.0538736236 | 156.530829 | 4.41 | 683 | 817 | Not Specified | Obsolete
699 | Schott | LaO | N-LASF46A | 1.90366 | 31.32037 | 31.08777 | 1.895258 | 1.90366 | 1.910481 | 1.92411 | 1.941289 | 0.02885215 | 0.008401798 | 0.01717833 | 0.2912018 | 0.5953917 | 0.0042 | Sellmeier 3 | 2.16701566 | 0.319812761 | 1.66004486 | 0.0123595524 | 0.0560610282 | 107.047718 | 4.449 | 638 | 733 | Not Specified | Obsolete
700 | Schott | SiO | N-ZK7 | 1.508469 | 61.18851 | 60.98241 | 1.505919 | 1.508469 | 1.510452 | 1.514229 | 1.518691 | 0.008309883 | 0.002550662 | 0.004462585 | 0.3069432 | 0.5370214 | -0.0039 | Sellmeier 3 | 1.07715032 | 0.168079109 | 0.851889892 | 0.00676601657 | 0.0230642817 | 89.0498778 | 2.49 | 539 | 721 | Not Specified | Obsolete
701 | Schott | SiO | K7 | 1.511121 | 60.40691 | 60.15094 | 1.508541 | 1.511121 | 1.513139 | 1.517002 | 1.52159 | 0.008461299 | 0.002580138 | 0.004588214 | 0.3049341 | 0.5422588 | 0 | Sellmeier 3 | 1.1273555 | 0.124412303 | 0.827100531 | 0.00720341707 | 0.0269835916 | 100.384588 | 2.53 | 513 | 712 | Not Specified | Obsolete
702 | Schott | SiO | P-BK7 | 1.5164 | 64.06077 | 63.87147 | 1.513916 | 1.5164 | 1.518324 | 1.521977 | 1.526278 | 0.0080611 | 0.002484542 | 0.004300913 | 0.3082137 | 0.5335393 | -0.0025 | Sellmeier 3 | 1.18318503 | 0.0871756426 | 1.03133701 | 0.00722141956 | 0.0268216805 | 101.702362 | 2.433 | 498 | 657 | Suitable | Obsolete
703 | Schott | LaO | P-LASF50 | 1.8086 | 40.46098 | 40.21988 | 1.802657 | 1.8086 | 1.813348 | 1.822642 | 1.833993 | 0.01998468 | 0.005942497 | 0.01135138 | 0.2973526 | 0.568004 | -0.0078 | Sellmeier 3 | 1.84910553 | 0.329828674 | 1.30400901 | 0.00999234757 | 0.0387437988 | 95.8967681 | 4.541 | 527 | 660 | Suitable | Obsolete
704 | Schott | LaO | P-LASF51 | 1.81 | 40.92551 | 40.68352 | 1.804111 | 1.81 | 1.814703 | 1.823903 | 1.835125 | 0.01979206 | 0.005889487 | 0.01122237 | 0.2975682 | 0.5670139 | -0.008 | Sellmeier 3 | 1.84568806 | 0.3390016 | 1.32418921 | 0.00988495571 | 0.0378097402 | 97.841543 | 4.579 | 526 | 629 | Suitable | Obsolete
705 | Schott | TiO | P-SF8 | 1.68893 | 31.25054 | 31.00765 | 1.682525 | 1.68893 | 1.694138 | 1.70457 | 1.717779 | 0.02204538 | 0.006405238 | 0.01320878 | 0.2905478 | 0.5991633 | 0.0079 | Sellmeier 3 | 1.55370411 | 0.206332561 | 1.39708831 | 0.011658267 | 0.0582087757 | 130.748028 | 2.898 | 524 | 629 | Suitable | Obsolete
706 | Schott | SiO | P-SK58A | 1.58913 | 61.1505 | 60.92545 | 1.58618 | 1.58913 | 1.591428 | 1.595814 | 1.601003 | 0.009634098 | 0.002950368 | 0.005189323 | 0.3062423 | 0.5386413 | -0.0023 | Sellmeier 3 | 1.3167841 | 0.171154756 | 1.12501473 | 0.00720717498 | 0.0245659595 | 102.739728 | 2.971 | 510 | 608 | Suitable | Obsolete
707 | Schott | NaPO | P-PK53 | 1.5269 | 66.22074 | 65.91923 | 1.524474 | 1.5269 | 1.528798 | 1.53243 | 1.536734 | 0.007956715 | 0.002425965 | 0.004303649 | 0.3048953 | 0.5408826 | 0.0084 | Sellmeier 3 | 0.960316767 | 0.340437227 | 0.777865595 | 0.00531032986 | 0.0175073434 | 106.87533 | 2.827 | 383 | 453 | Suitable | Obsolete
708 | Schott | SiO | P-SK57Q1 | 1.586 | 59.50073 | 59.26039 | 1.582994 | 1.586 | 1.588349 | 1.592842 | 1.598174 | 0.009848617 | 0.003006109 | 0.005332089 | 0.3052315 | 0.5414048 | -0.0024 | Sellmeier 3 | 1.30536483 | 0.171434328 | 1.10117219 | 0.00736408831 | 0.0255786047 | 106.72606 | 3.012 | 493 | 593 | Suitable | Obsolete
709 | Schott | TiO | P-SF67 | 1.9068 | 21.40027 | 21.22565 | 1.894798 | 1.9068 | 1.916748 | 1.937172 | 1.964014 | 0.0423733 | 0.01200193 | 0.02684228 | 0.2832428 | 0.6334716 | 0.0256 | Sellmeier 3 | 1.97464225 | 0.467095921 | 2.43154209 | 0.0145772324 | 0.0669790359 | 157.444895 | 4.236 | 539 | 663 | Suitable | Obsolete
710 | Schott | LaO | LAFN7 | 1.749502 | 34.951 | 34.7168 | 1.743194 | 1.749502 | 1.754583 | 1.764638 | 1.777131 | 0.02144436 | 0.006307771 | 0.01249303 | 0.294146 | 0.5825788 | -0.0025 | Sellmeier 3 | 1.66842615 | 0.298512803 | 1.0774376 | 0.0103159999 | 0.0469216348 | 82.5078509 | 4.38 | 500 | 573 | Not Specified | Obsolete | Contains Lead
711 | Schott | TiO | LF5G15 | 1.58397 | 40.83375 | 40.55229 | 1.579742 | 1.58397 | 1.587363 | 1.594043 | 1.602279 | 0.01430116 | 0.004228285 | 0.008236523 | 0.2956603 | 0.5759339 | 0.0008 | Sellmeier 3 | 1.28887331 | 0.162818811 | 10.5579792 | 0.0092001566 | 0.0456954308 | 1275.44015 | 3.221 | 407 | 578 | Not Specified | Obsolete | Radiation resistant
712 | Schott | LaO | N-LAF35 | 1.7433 | 49.39996 | 49.15769 | 1.738761 | 1.7433 | 1.746883 | 1.753807 | 1.762118 | 0.01504657 | 0.004539154 | 0.008311118 | 0.3016737 | 0.5523598 | -0.0084 | Sellmeier 3 | 1.51697436 | 0.455875464 | 1.07469242 | 0.00750943203 | 0.0260046715 | 80.5945159 | 4.115 | 589 | 669 | Not Specified | Obsolete
713 | CDGM | CaF | H-FK55 | 1.5502 | 75.22557 | 74.84237 | 1.547973 | 1.5502 | 1.551946 | 1.555287 | 1.559241 | 0.007314007 | 0.002227633 | 0.003953849 | 0.3045709 | 0.540586 | 0.0229 | Sellmeier 3 | 0.534931974 | 0.839050115 | 0.886511647 | 0.00128059279 | 0.0116444604 | 143.252236 | 4.11 | 554 | 624 | Not Specified | Recommended
714 | CDGM | CaF | H-FK61 | 1.497 | 81.6138 | 81.21139 | 1.49514 | 1.497 | 1.498454 | 1.50123 | 1.504506 | 0.006089657 | 0.001860103 | 0.003276547 | 0.3054528 | 0.5380512 | 0.0312 | Sellmeier 3 | 0.502504076 | 0.715240076 | 0.836628986 | 0.00132743798 | 0.0108378966 | 155.933755 | 3.7 | 461 | 533 | Not Specified | Recommended
715 | CDGM | CaF | H-FK61B | 1.497 | 81.60638 | 81.20885 | 1.495139 | 1.497 | 1.498454 | 1.501229 | 1.504504 | 0.006090212 | 0.001861082 | 0.003275052 | 0.3055857 | 0.5377567 | 0.031 | Sellmeier 3 | 0.714812161 | 0.502984998 | 0.836119846 | 0.0108370689 | 0.00132155859 | 153.360674 | 3.68 | 469 | 542 | Not Specified | Recommended
716 | CDGM | CaF | H-FK71 | 1.4565 | 90.27488 | 89.84814 | 1.45495 | 1.4565 | 1.457708 | 1.460007 | 1.462712 | 0.005056778 | 0.001549838 | 0.002705491 | 0.3064873 | 0.5350227 | 0.0429 | Sellmeier 3 | 0.22226661 | 0.880444178 | 0.797848915 | 0.014065122 | 0.004204574 | 171.029818 | 3.63 | 443 | 505 | Not Specified | Recommended
717 | CDGM | CaF | H-FK95N | 1.4378 | 94.52449 | 94.08702 | 1.436378 | 1.4378 | 1.438906 | 1.44101 | 1.443481 | 0.004631605 | 0.001421648 | 0.00247126 | 0.306945 | 0.5335646 | 0.0487 | Sellmeier 3 | 0.973027043 | 0.077363216 | 0.687944956 | 0.004919458 | 0.01820094 | 159.44609 | 3.52 | 411 | 485 | Not Specified | Recommended
718 | CDGM | SiO | H-QK1 | 1.47047 | 66.87681 | 66.68262 | 1.468299 | 1.47047 | 1.472149 | 1.475334 | 1.479079 | 0.007034876 | 0.002171404 | 0.00374511 | 0.3086627 | 0.5323634 | 0.0005 | Sellmeier 3 | 0.841944073 | 0.991785467 | 0.146213376 | 93.2638704 | 0.0103998728 | -0.00820300741 | 2.3 | 399 | 653 | Not Specified | Not Specified
719 | CDGM | SiO | H-QK3L | 1.48749 | 70.4413 | 70.25661 | 1.485347 | 1.48749 | 1.489143 | 1.492268 | 1.495931 | 0.006920514 | 0.002142858 | 0.003663344 | 0.3096385 | 0.5293457 | 0.0035 | Sellmeier 3 | 0.601737491 | 0.858737004 | 0.586761501 | 0.012574974 | 92.3325663 | 0.002687509 | 2.43 | 475 | 674 | Not Specified | Recommended
720 | CDGM | SiO | H-K1 | 1.49967 | 62.07271 | 61.81888 | 1.497211 | 1.49967 | 1.50159 | 1.505261 | 1.509613 | 0.008049754 | 0.002458977 | 0.004351934 | 0.3054723 | 0.5406295 | 0.0006 | Sellmeier 3 | 0.841282669 | 1.01521166 | 0.204021337 | 103.641667 | 0.00623224915 | 0.022057042 | 2.47 | 465 | 668 | Not Specified | Not Specified
721 | CDGM | SiO | H-K2 | 1.50047 | 66.02154 | 65.83212 | 1.498131 | 1.50047 | 1.502279 | 1.505711 | 1.509746 | 0.007580405 | 0.002339505 | 0.004034769 | 0.3086253 | 0.5322631 | -0.001 | Sellmeier 3 | 0.951357962 | 0.969614738 | 0.273207194 | 0.0112894891 | 99.1744348 | -0.00245665699 | 2.42 | 556 | 759 | Not Specified | Not Specified
722 | CDGM | SiO | H-K3 | 1.50463 | 64.72147 | 64.53963 | 1.502223 | 1.50463 | 1.506491 | 1.51002 | 1.514176 | 0.007796948 | 0.002406519 | 0.00415533 | 0.3086489 | 0.5329432 | -0.0025 | Sellmeier 3 | 0.296004558 | 0.940420083 | 1.0056654 | 0.0185989847 | 0.00513632873 | 97.555431 | 2.4 | 537 | 712 | Not Specified | Not Specified
723 | CDGM | SiO | K4A | 1.50802 | 61.05361 | 60.83891 | 1.505468 | 1.50802 | 1.510004 | 1.513789 | 1.518273 | 0.008320884 | 0.002551811 | 0.004483757 | 0.3066755 | 0.5388559 | -0.0028 | Sellmeier 3 | 0.749532263 | 0.494866234 | 0.96016866 | 0.0148033503 | -0.000264092219 | 95.7190154 | 2.43 | 552 | 733 | Not Specified | Not Specified
724 | CDGM | SiO | H-K5 | 1.510072 | 63.36527 | 63.13704 | 1.507603 | 1.510072 | 1.511992 | 1.515652 | 1.519985 | 0.008049713 | 0.002469678 | 0.004332414 | 0.3068032 | 0.5382072 | 0.0012 | Schott 2/4 | 2.25018356 | -0.00894066156 | 0.0114317829 | -7.33393278e-05 | 3.49616695e-05 | -1.80100775e-06 | 2.47 | 558 | 733 | Not Specified | Not Specified
725 | CDGM | SiO | H-K6 | 1.511125 | 60.47962 | 60.22526 | 1.508546 | 1.511125 | 1.51314 | 1.516998 | 1.521589 | 0.008451202 | 0.002579046 | 0.004591676 | 0.3051691 | 0.5433164 | 0 | Schott 2/4 | 2.25024516 | -0.00758714819 | 0.0126303778 | -0.000229001819 | 5.80225939e-05 | -2.84094604e-06 | 2.53 | 530 | 723 | Not Specified | Not Specified
726 | CDGM | SiO | H-K7 | 1.51478 | 60.63561 | 60.37439 | 1.512192 | 1.51478 | 1.516805 | 1.520682 | 1.525288 | 0.008489731 | 0.002587727 | 0.004605955 | 0.3048067 | 0.5425324 | 0.0001 | Sellmeier 3 | 0.854802452 | 0.442226826 | 0.820484068 | 103.20426 | 0.0179643059 | 0.00433831623 | 2.54 | 535 | 717 | Not Specified | Not Specified
727 | CDGM | SiO | H-K8 | 1.51602 | 56.7955 | 56.53103 | 1.513262 | 1.51602 | 1.518186 | 1.522348 | 1.527315 | 0.009085581 | 0.002757645 | 0.004966569 | 0.3035188 | 0.546643 | -0.0024 | Sellmeier 3 | 0.89042231 | 0.220099174 | 1.0437922 | 109.831873 | 0.0247288604 | 0.00657041675 | 2.58 | 512 | 684 | Not Specified | Not Specified
728 | CDGM | SiO | H-K9L | 1.5168 | 64.19948 | 63.98195 | 1.514326 | 1.5168 | 1.518721 | 1.522376 | 1.52669 | 0.008049909 | 0.00247354 | 0.004313666 | 0.3072755 | 0.5358652 | -0.0005 | Sellmeier 3 | 0.614555251 | 0.656775017 | 1.02699346 | 0.0145987884 | 0.00287769588 | 107.653051 | 2.52 | 560 | 714 | Not Specified | Recommended
729 | CDGM | SiO | H-K9LGT | 1.5168 | 64.19948 | 63.98195 | 1.514326 | 1.5168 | 1.518721 | 1.522376 | 1.52669 | 0.008049909 | 0.00247354 | 0.004313666 | 0.3072755 | 0.5358652 | -0.0005 | Sellmeier 3 | 0.614555251 | 0.656775017 | 1.02699346 | 0.0145987884 | 0.00287769588 | 107.653051 | 2.52 | 560 | 714 | Not Specified | Recommended | Transmission improved type.
730 | CDGM | SiO | H-K9L* | 1.5168 | 64.19948 | 63.98195 | 1.514326 | 1.5168 | 1.518721 | 1.522376 | 1.52669 | 0.008049909 | 0.00247354 | 0.004313666 | 0.3072755 | 0.5358652 | -0.0005 | Sellmeier 3 | 0.614555251 | 0.656775017 | 1.02699346 | 0.0145987884 | 0.00287769588 | 107.653051 | 2.52 | 560 | 714 | Not Specified | Recommended | Manufactured in CDGM Production Facility #2
731 | CDGM | SiO | H-K9LA | 1.5168 | 64.19945 | 63.99242 | 1.514323 | 1.5168 | 1.518721 | 1.522373 | 1.52668 | 0.008049913 | 0.00247648 | 0.004306875 | 0.3076405 | 0.5350212 | -0.0013 | Sellmeier 3 | 0.684743072 | 0.586772376 | 1.14804248 | 0.00313539741 | 0.014810133 | 116.583792 | 2.51 | 585 | 733 | Not Specified | Recommended
732 | CDGM | SiO | H-K10 | 1.51818 | 58.95003 | 58.68008 | 1.515508 | 1.51818 | 1.520275 | 1.524298 | 1.529091 | 0.008790157 | 0.002672334 | 0.004792894 | 0.3040143 | 0.545257 | 0 | Sellmeier 3 | 0.231760668 | 1.03993508 | 0.966966878 | 0.0237840711 | 0.00615271269 | 117.740117 | 2.5 | 511 | 675 | Not Specified | Not Specified
733 | CDGM | SiO | H-K11 | 1.52638 | 60.15808 | 59.88577 | 1.523718 | 1.52638 | 1.528466 | 1.532468 | 1.537226 | 0.008749947 | 0.002662193 | 0.004758705 | 0.3042525 | 0.5438553 | 0.0005 | Sellmeier 3 | 0.795536936 | 0.500949252 | 0.905052235 | 0.00400873219 | 0.0175436655 | 111.287063 | 2.69 | 515 | 682 | Not Specified | Not Specified
734 | CDGM | SiO | H-K12 | 1.533589 | 55.47064 | 55.19474 | 1.530678 | 1.533589 | 1.535881 | 1.540297 | 1.545578 | 0.0096193 | 0.00291077 | 0.005280972 | 0.3025969 | 0.5489976 | -0.0023 | Schott 2/4 | 2.31506425 | -0.00827156166 | 0.0129535559 | 0.000268505199 | -5.46028268e-06 | 6.24325621e-07 | 2.72 | 502 | 668 | Not Specified | Not Specified
735 | CDGM | SiO | H-K50 | 1.52249 | 59.48146 | 59.21886 | 1.519816 | 1.52249 | 1.524584 | 1.5286 | 1.533379 | 0.008784082 | 0.002674305 | 0.004778983 | 0.304449 | 0.5440503 | -0.0003 | Sellmeier 3 | 1.19524701 | 0.0895076933 | 0.920217443 | 0.00764077104 | 0.0318085706 | 109.312054 | 2.52 | 564 | 736 | Not Specified | Not Specified
736 | CDGM | SiO | H-K51 | 1.52307 | 58.64049 | 58.36868 | 1.52036 | 1.52307 | 1.525196 | 1.52928 | 1.534143 | 0.008919947 | 0.002709831 | 0.004862604 | 0.3037945 | 0.5451383 | -0.0007 | Sellmeier 3 | 0.960161808 | 1.18368963 | 0.102338243 | 116.24248 | 0.0118029997 | -0.0189575777 | 2.53 | 558 | 735 | Not Specified | Recommended
737 | CDGM | NaPO | H-ZPK1A | 1.618 | 63.39345 | 63.08815 | 1.615037 | 1.618 | 1.620326 | 1.624785 | 1.630082 | 0.009748643 | 0.002963262 | 0.005296022 | 0.3039667 | 0.5432574 | 0.0054 | Sellmeier 3 | 0.944049498 | 1.05017122 | 0.527568709 | 109.035762 | 0.0132903754 | 0.000741462968 | 3.61 | 618 | 703 | Not Specified | Recommended
738 | CDGM | NaPO | H-ZPK2A | 1.603001 | 65.46039 | 65.18102 | 1.600186 | 1.603001 | 1.605198 | 1.609398 | 1.614379 | 0.009211693 | 0.002814845 | 0.004980675 | 0.305573 | 0.5406905 | 0.0065 | Schott 2/4 | 2.53073192 | -0.0083442991 | 0.0146551845 | -0.000216647389 | 5.35525389e-05 | -2.46158263e-06 | 3.5 | 619 | 699 | Not Specified | Recommended
739 | CDGM | CaF | H-ZPK3 | 1.59349 | 67.28616 | 67.02683 | 1.590786 | 1.59349 | 1.595595 | 1.599606 | 1.604341 | 0.008820388 | 0.002704027 | 0.004734699 | 0.3065656 | 0.5367903 | 0.0057 | Sellmeier 3 | 0.814545367 | 1.105589 | 0.690102416 | 0.00353645413 | 111.251357 | 0.0141865271 | 3.36 | 512 | 596 | Not Specified | Not Specified
740 | CDGM | CaF | H-ZPK5 | 1.5928 | 68.34283 | 67.96892 | 1.590171 | 1.5928 | 1.594869 | 1.598845 | 1.60357 | 0.008673916 | 0.002628766 | 0.004725046 | 0.3030657 | 0.544742 | 0.0154 | Sellmeier 3 | 0.259562934 | 1.24131969 | 0.78723739 | 0.0196231869 | 0.00619669959 | 123.753444 | 4.29 | 567 | 633 | Not Specified | Recommended
741 | CDGM | CaF | H-ZPK7 | 1.56907 | 71.3051 | 70.90652 | 1.566651 | 1.56907 | 1.570974 | 1.574632 | 1.578976 | 0.007980778 | 0.002418963 | 0.004344203 | 0.3030987 | 0.5443334 | 0.02 | Sellmeier 3 | 0.725400532 | 0.703767661 | 0.77228314 | 0.00296983783 | 0.013434264 | 135.211711 | 4.36 | 499 | 566 | Not Specified | Recommended
742 | CDGM | SiO | H-BaK1 | 1.53028 | 60.46685 | 60.20226 | 1.527609 | 1.53028 | 1.532371 | 1.536378 | 1.541139 | 0.008769766 | 0.002671461 | 0.004760473 | 0.3046217 | 0.5428279 | 0 | Sellmeier 3 | 0.685984613 | 0.901677469 | 0.622429167 | 0.0154934494 | 106.588731 | 0.00222670016 | 2.74 | 564 | 744 | Not Specified | Not Specified
743 | CDGM | SiO | H-BaK2 | 1.53996 | 59.72489 | 59.45122 | 1.537211 | 1.53996 | 1.542116 | 1.546252 | 1.551174 | 0.009040788 | 0.002749133 | 0.004922671 | 0.3040811 | 0.5444958 | 0.0004 | Sellmeier 3 | 0.618389223 | 0.718400306 | 1.07451466 | 0.00174653825 | 0.0158112967 | 126.584788 | 2.84 | 555 | 742 | Not Specified | Not Specified
744 | CDGM | SiO | H-BaK3 | 1.54678 | 62.77681 | 62.55059 | 1.544109 | 1.54678 | 1.548858 | 1.552819 | 1.5575 | 0.008709904 | 0.002670548 | 0.004680897 | 0.3066105 | 0.5374224 | -0.0014 | Sellmeier 3 | 0.63512858 | 0.920839763 | 0.724654326 | 0.00255407022 | 92.9065095 | 0.0143580146 | 2.84 | 590 | 731 | Not Specified | Not Specified
745 | CDGM | SiO | H-BaK4 | 1.55248 | 63.36623 | 63.14102 | 1.549805 | 1.55248 | 1.55456 | 1.558524 | 1.563205 | 0.008718839 | 0.002674843 | 0.004680801 | 0.3067889 | 0.5368605 | -0.0009 | Sellmeier 3 | 0.559279457 | 0.985286498 | 0.818059461 | 0.0017275627 | 97.8673314 | 0.0135929957 | 2.9 | 611 | 753 | Not Specified | Not Specified
746 | CDGM | SiO | H-BaK5 | 1.56069 | 58.34542 | 58.06999 | 1.557773 | 1.56069 | 1.562981 | 1.567383 | 1.572627 | 0.009609837 | 0.002917185 | 0.005243991 | 0.3035624 | 0.5456899 | -0.0007 | Sellmeier 3 | 0.858085903 | 0.38007029 | 1.01787547 | 101.018871 | 0.0203677495 | 0.0056451589 | 3.01 | 586 | 754 | Not Specified | Not Specified
747 | CDGM | SiO | H-BaK6 | 1.56388 | 60.76546 | 60.50997 | 1.56105 | 1.56388 | 1.566093 | 1.570329 | 1.575355 | 0.009279614 | 0.002830517 | 0.00502562 | 0.3050254 | 0.5415765 | -0.0006 | Sellmeier 3 | 0.813984879 | 0.595734077 | 1.00704301 | 0.00392398403 | 0.0164900015 | 107.665801 | 3.05 | 616 | 755 | Not Specified | Not Specified
748 | CDGM | SiO | H-BaK7 | 1.56883 | 56.04198 | 55.7613 | 1.565758 | 1.56883 | 1.571248 | 1.575908 | 1.581487 | 0.01015007 | 0.003072182 | 0.005578584 | 0.3026759 | 0.5496104 | -0.0007 | Sellmeier 3 | 0.659469741 | 0.7621967 | 1.19935835 | 0.000766009635 | 0.0177403402 | 129.975103 | 2.83 | 581 | 733 | Not Specified | Recommended
749 | CDGM | SiO | H-BaK7GT | 1.56883 | 56.04198 | 55.7613 | 1.565758 | 1.56883 | 1.571248 | 1.575908 | 1.581487 | 0.01015007 | 0.003072182 | 0.005578584 | 0.3026759 | 0.5496104 | -0.0007 | Sellmeier 3 | 0.659469741 | 0.7621967 | 1.19935835 | 0.000766009635 | 0.0177403402 | 129.975103 | 2.83 | 581 | 733 | Not Specified | Recommended | Transmission improved type.
750 | CDGM | SiO | H-BaK7A | 1.568828 | 56.12847 | 55.86528 | 1.565752 | 1.568828 | 1.571242 | 1.575887 | 1.581443 | 0.01013439 | 0.003075367 | 0.005556075 | 0.3034586 | 0.5482399 | -0.0026 | Schott 2/4 | 2.42067444 | -0.00907062595 | 0.0148479874 | -1.63554726e-05 | 3.76515875e-05 | -1.56033963e-06 | 2.84 | 587 | 731 | Not Specified | Not Specified
751 | CDGM | SiO | H-BaK8 | 1.5725 | 57.48748 | 57.20674 | 1.569482 | 1.5725 | 1.574874 | 1.579441 | 1.584888 | 0.009958692 | 0.003018211 | 0.005446993 | 0.303073 | 0.5469587 | -0.001 | Sellmeier 3 | 0.845101506 | 1.01452466 | 0.418518474 | 100.298196 | 0.00555241848 | 0.0202280796 | 3.18 | 593 | 754 | Not Specified | Not Specified
752 | CDGM | SiO | H-ZK1 | 1.56888 | 62.95773 | 62.73278 | 1.566108 | 1.56888 | 1.571036 | 1.575144 | 1.580001 | 0.009035904 | 0.002771508 | 0.004856172 | 0.3067217 | 0.5374307 | -0.0011 | Sellmeier 3 | 1.06131555 | 0.365740168 | 1.03466756 | 0.00543666583 | 0.0187659148 | 97.5169702 | 3.06 | 620 | 734 | Not Specified | Not Specified
753 | CDGM | SiO | H-ZK2 | 1.58313 | 59.46078 | 59.20283 | 1.580143 | 1.58313 | 1.585469 | 1.58995 | 1.595275 | 0.009806968 | 0.002986746 | 0.005324351 | 0.3045534 | 0.5429151 | -0.0016 | Sellmeier 3 | 0.427442699 | 0.907023646 | 1.04012009 | 0.0191755139 | 94.6355569 | 0.00552619449 | 3.24 | 609 | 744 | Not Specified | Not Specified
754 | CDGM | SiO | H-ZK3 | 1.58913 | 61.25429 | 61.00959 | 1.586192 | 1.58913 | 1.591425 | 1.595809 | 1.601001 | 0.009617777 | 0.002938434 | 0.005191963 | 0.3055211 | 0.5398298 | -0.0017 | Sellmeier 3 | 0.85567832 | 0.897778708 | 0.631730586 | 0.00441734284 | 89.6045798 | 0.015804179 | 3.26 | 610 | 743 | Not Specified | Recommended
755 | CDGM | SiO | H-ZK3A | 1.58913 | 61.25382 | 61.00768 | 1.586192 | 1.58913 | 1.591424 | 1.59581 | 1.601005 | 0.009617849 | 0.002938134 | 0.00519543 | 0.3054877 | 0.5401862 | -0.0013 | Sellmeier 3 | 0.964352845 | 0.77489966 | 0.712663198 | 94.8895042 | 0.014985413 | 0.00294423381 | 3.31 | 678 | 788 | Not Specified | Recommended
756 | CDGM | SiO | H-ZK4 | 1.60881 | 58.85669 | 58.58469 | 1.605667 | 1.60881 | 1.611277 | 1.616011 | 1.621643 | 0.01034394 | 0.003142695 | 0.005631991 | 0.3038199 | 0.5444724 | -0.001 | Sellmeier 3 | 0.805862971 | 0.74036711 | 0.904054991 | 0.00365339732 | 0.0162978769 | 95.9876087 | 3.53 | 654 | 788 | Not Specified | Not Specified
757 | CDGM | SiO | H-ZK5 | 1.61117 | 55.7731 | 55.4806 | 1.607861 | 1.61117 | 1.613782 | 1.618819 | 1.624843 | 0.01095815 | 0.003309396 | 0.006023987 | 0.3020031 | 0.5497266 | -0.001 | Sellmeier 3 | 0.920219055 | 0.531425413 | 1.01909144 | 109.361864 | 0.0198985689 | 0.00525819605 | 3.58 | 578 | 695 | Not Specified | Not Specified
758 | CDGM | SiO | H-ZK6 | 1.61272 | 58.57778 | 58.30626 | 1.609542 | 1.61272 | 1.615214 | 1.620002 | 1.625704 | 0.01045994 | 0.003177556 | 0.005701463 | 0.3037834 | 0.5450761 | -0.0008 | Sellmeier 3 | 1.3513924 | 0.206957487 | 0.961153882 | 0.00735017182 | 0.0254398321 | 99.5133128 | 3.54 | 662 | 758 | Not Specified | Not Specified
759 | CDGM | SiO | H-ZK7A | 1.61309 | 60.35657 | 60.11056 | 1.609989 | 1.61309 | 1.615513 | 1.620147 | 1.625643 | 0.0101578 | 0.003100703 | 0.005495887 | 0.3052534 | 0.5410509 | -0.0019 | Sellmeier 3 | 0.938065696 | 0.623491935 | 1.00587058 | 0.00438468072 | 0.0169391481 | 93.2750706 | 3.41 | 670 | 770 | Not Specified | Recommended
760 | CDGM | SiO | H-ZK7 | 1.613095 | 60.6151 | 60.36551 | 1.610009 | 1.613095 | 1.615508 | 1.620123 | 1.625586 | 0.01011455 | 0.003085856 | 0.005462869 | 0.3050907 | 0.5400999 | -0.0041 | Schott 2/4 | 2.56229558 | -0.0108844706 | 0.0140997791 | 0.000379257039 | -2.41612681e-05 | 1.41616214e-06 | 3.51 | 658 | 761 | Not Specified | Not Specified
761 | CDGM | SiO | H-ZK8 | 1.61405 | 55.11694 | 54.81546 | 1.610692 | 1.61405 | 1.616704 | 1.621833 | 1.627981 | 0.01114086 | 0.003358346 | 0.006148326 | 0.3014441 | 0.5518719 | 0 | Sellmeier 3 | 0.600949826 | 0.958288632 | 1.1405978 | 5.19864453e-11 | 0.0167563008 | 133.109431 | 3.58 | 577 | 698 | Not Specified | Not Specified
762 | CDGM | SiO | H-ZK9B | 1.62041 | 60.34005 | 60.09128 | 1.617273 | 1.62041 | 1.622862 | 1.627554 | 1.633121 | 0.0102819 | 0.003137544 | 0.005566318 | 0.3051523 | 0.5413708 | -0.0016 | Sellmeier 3 | 0.874918734 | 0.7096273 | 1.09453882 | 0.00373965378 | 0.0163972089 | 100.204324 | 3.58 | 663 | 764 | Not Specified | Recommended
763 | CDGM | SiO | H-ZK9A | 1.620412 | 60.36895 | 60.13552 | 1.617269 | 1.620412 | 1.622863 | 1.627546 | 1.633098 | 0.010277 | 0.003142326 | 0.005551973 | 0.305763 | 0.5402329 | -0.0031 | Schott 2/4 | 2.58407802 | -0.0111281379 | 0.0154281597 | 2.64033929e-05 | 2.77466467e-05 | -1.24493904e-06 | 3.53 | 653 | 754 | Not Specified | Not Specified
764 | CDGM | SiO | H-ZK10 | 1.6221 | 56.7105 | 56.43426 | 1.618776 | 1.6221 | 1.624715 | 1.629746 | 1.63575 | 0.01096975 | 0.003323736 | 0.00600444 | 0.3029911 | 0.5473635 | -0.0018 | Sellmeier 3 | 1.48007727 | 0.874190019 | 0.1058395 | 0.00852142302 | 93.1901383 | 0.0327272904 | 3.63 | 657 | 769 | Not Specified | Not Specified
765 | CDGM | SiO | H-ZK10L | 1.6228 | 56.91417 | 56.63473 | 1.619485 | 1.6228 | 1.625408 | 1.630428 | 1.636421 | 0.01094279 | 0.003315211 | 0.005993768 | 0.3029584 | 0.5477365 | -0.0011 | Sellmeier 3 | 0.957266324 | 1.44528215 | 0.143179062 | 100.408853 | 0.008043802 | 0.030435308 | 3.63 | 657 | 763 | Not Specified | Not Specified
766 | CDGM | SiO | H-ZK11 | 1.63854 | 55.44721 | 55.17013 | 1.635055 | 1.63854 | 1.641283 | 1.646571 | 1.652906 | 0.01151618 | 0.003485096 | 0.006334502 | 0.3026261 | 0.5500525 | -0.0013 | Sellmeier 3 | 0.053461546 | 1.5837823 | 0.918196297 | 0.0456429986 | 0.00912260162 | 89.3234474 | 3.69 | 655 | 758 | Not Specified | Recommended
767 | CDGM | SiO | H-ZK14 | 1.60311 | 60.6045 | 60.34977 | 1.600075 | 1.60311 | 1.605484 | 1.610026 | 1.615415 | 0.009951573 | 0.003035178 | 0.005388758 | 0.3049948 | 0.5414981 | -0.0011 | Sellmeier 3 | 0.821911395 | 0.995367381 | 0.708381156 | 0.00369659724 | 97.9765358 | 0.0159409871 | 3.44 | 647 | 768 | Not Specified | Recommended
768 | CDGM | SiO | H-ZK20 | 1.6172 | 53.91439 | 53.61086 | 1.613756 | 1.6172 | 1.619927 | 1.625204 | 1.631536 | 0.01144778 | 0.003444271 | 0.006332138 | 0.300868 | 0.5531324 | -0.0009 | Sellmeier 3 | 0.812249368 | 0.755251214 | 1.15073913 | 0.0181753969 | 0.00247827771 | 144.030731 | 3.66 | 608 | 754 | Not Specified | Not Specified
769 | CDGM | SiO | H-ZK21 | 1.62299 | 58.12135 | 57.86146 | 1.619731 | 1.62299 | 1.625546 | 1.630449 | 1.636285 | 0.01071878 | 0.003259359 | 0.0058356 | 0.3040793 | 0.5444277 | -0.0024 | Sellmeier 3 | 0.894248925 | 0.696413489 | 1.07122355 | 0.00384521718 | 0.0174130132 | 102.205952 | 3.56 | 646 | 770 | Not Specified | Recommended
770 | CDGM | SiO | H-ZK50 | 1.60738 | 56.65519 | 56.36927 | 1.604136 | 1.60738 | 1.609935 | 1.614857 | 1.620734 | 0.01072064 | 0.003243861 | 0.005877355 | 0.3025808 | 0.5482278 | -0.001 | Sellmeier 3 | 0.434311306 | 1.10560033 | 0.988776159 | -0.00192252587 | 0.0147271072 | 110.41165 | 3.54 | 655 | 798 | Not Specified | Not Specified
771 | CDGM | SiO | H-ZK50GT | 1.60738 | 56.65519 | 56.36927 | 1.604136 | 1.60738 | 1.609935 | 1.614857 | 1.620734 | 0.01072064 | 0.003243861 | 0.005877355 | 0.3025808 | 0.5482278 | -0.001 | Sellmeier 3 | 0.434311306 | 1.10560033 | 0.988776159 | -0.00192252587 | 0.0147271072 | 110.41165 | 3.54 | 655 | 798 | Not Specified | Not Specified | Transmission improved type.
772 | CDGM | LaO | H-LaK1 | 1.6595 | 57.34794 | 57.078 | 1.656011 | 1.6595 | 1.662242 | 1.667511 | 1.673789 | 0.01149998 | 0.00348946 | 0.006278296 | 0.3034319 | 0.5459399 | -0.0021 | Sellmeier 3 | 0.964886701 | 0.468480585 | 1.23722796 | 91.193933 | 0.0205810529 | 0.00608509423 | 3.94 | 655 | 739 | Not Specified | Not Specified
773 | CDGM | LaO | H-LaK2A | 1.69211 | 54.53985 | 54.2757 | 1.688269 | 1.69211 | 1.695135 | 1.700959 | 1.707914 | 0.01268999 | 0.003840969 | 0.006954556 | 0.3026771 | 0.5480349 | -0.0048 | Sellmeier 3 | 0.914808038 | 1.00522491 | 0.803415958 | 82.3260698 | 0.004505044 | 0.018371342 | 3.94 | 634 | 710 | Not Specified | Not Specified
774 | CDGM | LaO | H-LaK3 | 1.74693 | 50.95069 | 50.70883 | 1.742498 | 1.74693 | 1.750422 | 1.757158 | 1.765227 | 0.01465986 | 0.00443193 | 0.008069036 | 0.3023174 | 0.550417 | -0.0085 | Sellmeier 3 | 1.27801447 | 1.19473815 | 0.793028102 | 90.6830082 | 0.0181704833 | 0.00108737276 | 4.08 | 663 | 742 | Not Specified | Not Specified
775 | CDGM | LaO | H-LaK4L | 1.64 | 60.20347 | 60.00577 | 1.636736 | 1.64 | 1.642536 | 1.647367 | 1.653078 | 0.01063062 | 0.003263725 | 0.00571082 | 0.3070119 | 0.537205 | -0.006 | Sellmeier 3 | 0.402312889 | 1.24575177 | 1.28904431 | -0.00267679247 | 0.013171611 | 93.3654804 | 2.99 | 666 | 735 | Not Specified | Recommended
776 | CDGM | LaO | H-LaK5A | 1.6779 | 55.51563 | 55.25993 | 1.674196 | 1.6779 | 1.680811 | 1.686407 | 1.693077 | 0.01221098 | 0.003704382 | 0.006670167 | 0.303365 | 0.5462435 | -0.0049 | Sellmeier 3 | 1.54437415 | 1.00066972 | 0.219123775 | 0.00815901025 | 88.9110754 | 0.0267011064 | 3.8 | 646 | 722 | Not Specified | Not Specified
777 | CDGM | LaO | H-LaK6A | 1.6935 | 53.38107 | 53.1536 | 1.689552 | 1.6935 | 1.696596 | 1.702544 | 1.709646 | 0.0129915 | 0.003947664 | 0.00710214 | 0.3038652 | 0.546676 | -0.0082 | Sellmeier 3 | 1.13018444 | 1.60589 | 0.207868982 | 81.4541493 | 0.00817222723 | 0.030380314 | 3.59 | 638 | 724 | Not Specified | Recommended
778 | CDGM | LaO | H-LaK7A | 1.713 | 53.83361 | 53.60958 | 1.708972 | 1.713 | 1.716157 | 1.722217 | 1.729438 | 0.01324451 | 0.004027751 | 0.007221114 | 0.3041071 | 0.5452155 | -0.0088 | Sellmeier 3 | 1.20674811 | 1.06717731 | 0.811229515 | 84.3499012 | 0.004381895 | 0.018982889 | 3.74 | 663 | 736 | Not Specified | Recommended
779 | CDGM | LaO | H-LaK8B | 1.72 | 50.28134 | 50.02139 | 1.715686 | 1.72 | 1.72341 | 1.730005 | 1.737929 | 0.01431943 | 0.004314037 | 0.007923728 | 0.3012716 | 0.553355 | -0.0068 | Sellmeier 3 | 1.55351121 | 0.342243754 | 1.07011974 | 0.00793041249 | 0.0280174591 | 90.2590858 | 3.88 | 636 | 714 | Not Specified | Not Specified
780 | CDGM | LaO | H-LaK8A | 1.72 | 50.34446 | 50.10955 | 1.715674 | 1.72 | 1.723405 | 1.729976 | 1.737862 | 0.01430148 | 0.004325826 | 0.007886584 | 0.3024741 | 0.5514525 | -0.0086 | Sellmeier 3 | 1.13861881 | 0.158050538 | 1.73934635 | 80.074466 | 0.0368197669 | 0.00909531981 | 3.77 | 632 | 721 | Not Specified | Not Specified
781 | CDGM | LaO | H-LaK10 | 1.65113 | 55.89154 | 55.61973 | 1.647602 | 1.65113 | 1.653907 | 1.659252 | 1.665631 | 0.01164989 | 0.003528323 | 0.006378925 | 0.3028633 | 0.5475526 | -0.003 | Sellmeier 3 | 0.783174579 | 0.894315049 | 1.138969 | 0.0027316949 | 0.0169034325 | 111.158589 | 3.73 | 618 | 721 | Not Specified | Not Specified
782 | CDGM | LaO | H-LaK11 | 1.66461 | 54.61289 | 54.33113 | 1.660934 | 1.66461 | 1.66751 | 1.673104 | 1.6798 | 0.01216947 | 0.003675588 | 0.006696175 | 0.3020335 | 0.5502437 | -0.0025 | Sellmeier 3 | 1.09089534 | 0.628435989 | 1.01438282 | 0.00492618902 | 0.0203181412 | 100.530943 | 4.02 | 621 | 708 | Not Specified | Not Specified
783 | CDGM | LaO | H-LaK12 | 1.6968 | 56.17597 | 55.95164 | 1.693019 | 1.6968 | 1.699757 | 1.705422 | 1.712157 | 0.01240388 | 0.003781389 | 0.006734948 | 0.3048553 | 0.5429711 | -0.0071 | Sellmeier 3 | 0.786703112 | 1.21770392 | 1.04086924 | 0.00202073208 | 86.703479 | 0.0163643393 | 3.71 | 662 | 732 | Not Specified | Not Specified
784 | CDGM | LaO | H-LaK50A | 1.6516 | 58.40374 | 58.1767 | 1.648192 | 1.6516 | 1.654261 | 1.659349 | 1.665388 | 0.01115682 | 0.00340753 | 0.006038573 | 0.3054213 | 0.541245 | -0.005 | Sellmeier 3 | 0.759437631 | 1.16056755 | 0.92336083 | 0.0022319671 | 91.0466256 | 0.0158590987 | 3.5 | 594 | 688 | Not Specified | Not Specified
785 | CDGM | LaO | H-LaK51A | 1.6968 | 55.52701 | 55.29731 | 1.692979 | 1.6968 | 1.699791 | 1.705528 | 1.712357 | 0.01254884 | 0.003820439 | 0.006829263 | 0.3044455 | 0.5442146 | -0.007 | Sellmeier 3 | 0.639398694 | 1.18748481 | 1.26545352 | 5.67124825e-05 | 0.0158001968 | 91.097053 | 3.56 | 654 | 724 | Not Specified | Recommended
786 | CDGM | LaO | H-LaK52 | 1.72916 | 54.68538 | 54.45502 | 1.725105 | 1.72916 | 1.732338 | 1.738439 | 1.745704 | 0.01333373 | 0.004055096 | 0.007264999 | 0.3041232 | 0.5448588 | -0.0078 | Sellmeier 3 | 0.648528792 | 1.28450424 | 1.23774593 | 0.000165816179 | 0.0158113883 | 85.7406109 | 4.02 | 680 | 754 | Not Specified | Recommended
787 | CDGM | LaO | H-LaK53B | 1.755 | 52.32268 | 52.08859 | 1.750626 | 1.755 | 1.758439 | 1.765056 | 1.772957 | 0.01442969 | 0.004374152 | 0.007901661 | 0.3031356 | 0.5475974 | -0.0091 | Sellmeier 3 | 1.0314122 | 0.985282193 | 1.17066017 | 0.00395421648 | 0.0186863118 | 81.1326753 | 4.22 | 691 | 754 | Not Specified | Recommended
788 | CDGM | LaO | H-LaK53A | 1.755 | 52.3212 | 52.08504 | 1.750627 | 1.755 | 1.758439 | 1.765057 | 1.772963 | 0.0144301 | 0.004373066 | 0.007905697 | 0.3030517 | 0.5478616 | -0.0087 | Sellmeier 3 | 1.21007394 | 1.19495815 | 0.806533246 | 0.00521679919 | 83.5557501 | 0.02008035 | 4.39 | 685 |  | Not Specified | Not Specified
789 | CDGM | LaO | H-LaK54 | 1.734 | 51.48644 | 51.24755 | 1.729685 | 1.734 | 1.737396 | 1.743941 | 1.751774 | 0.01425617 | 0.004314613 | 0.007832677 | 0.3026488 | 0.5494235 | -0.0086 | Sellmeier 3 | 1.20772937 | 0.737418371 | 1.35749026 | 0.0176389155 | 0.000666515982 | 96.9938806 | 4.01 | 639 | 729 | Not Specified | Not Specified
790 | CDGM | LaO | H-LaK59A | 1.691 | 54.81596 | 54.55788 | 1.68718 | 1.691 | 1.694005 | 1.699786 | 1.706684 | 0.01260582 | 0.003819892 | 0.006897727 | 0.3030261 | 0.547186 | -0.0052 | Sellmeier 3 | 1.63613242 | 0.169161636 | 0.929984618 | 0.00869769737 | 0.0295057126 | 82.4994109 | 3.94 | 634 | 707 | Not Specified | Not Specified
791 | CDGM | LaO | H-LaK61 | 1.740999 | 52.67682 | 52.44558 | 1.736731 | 1.740999 | 1.744351 | 1.750798 | 1.758494 | 0.01406689 | 0.004268096 | 0.00769582 | 0.3034144 | 0.5470876 | -0.0096 | Schott 2/4 | 2.96883578 | -0.0137037464 | 0.0224806873 | 0.00013022706 | 3.52478352e-05 | -1.34827056e-06 | 4.1 | 662 | 739 | Not Specified | Not Specified
792 | CDGM | LaO | H-LaK67 | 1.67 | 51.7391 | 51.46184 | 1.666101 | 1.67 | 1.673084 | 1.679051 | 1.686213 | 0.01294959 | 0.003899092 | 0.00716224 | 0.3010978 | 0.5530863 | -0.0045 | Sellmeier 3 | 0.388812223 | 1.10534294 | 1.34453139 | 0.0250904368 | 113.00444 | 0.00715875972 | 3.73 | 584 |  | Not Specified | Not Specified
793 | CDGM | LaO | H-LaK71 | 1.703 | 52.40736 | 52.15011 | 1.698947 | 1.703 | 1.706197 | 1.712361 | 1.719732 | 0.01341415 | 0.004053148 | 0.007370996 | 0.3021547 | 0.5494941 | -0.0069 | Sellmeier 3 | 1.12850687 | 0.562111972 | 1.27965415 | 101.092235 | 0.0213536626 | 0.00668008053 | 3.75 | 730 | 843 | Not Specified | Not Specified
794 | CDGM | LaO | H-LaK72 | 1.713 | 51.80727 | 51.52514 | 1.708859 | 1.713 | 1.716278 | 1.722622 | 1.730233 | 0.01376255 | 0.004140819 | 0.007611226 | 0.300876 | 0.5530391 | -0.0045 | Sellmeier 3 | 0.746934431 | 1.12652731 | 1.11422643 | 0.00172608475 | 0.0176390536 | 110.121875 | 4.34 | 644 |  | Not Specified | Not Specified
795 | CDGM | SiO | H-TK9 | 1.62075 | 60.30164 | 59.92582 | 1.617655 | 1.62075 | 1.623202 | 1.627949 | 1.63366 | 0.01029408 | 0.003094745 | 0.005710636 | 0.3006334 | 0.5547494 | 0.0118 | Sellmeier 3 | 1.48780165 | 0.895204948 | 0.0957463553 | 0.00771068486 | 127.354817 | 0.0376688994 | 4.37 | 596 | 661 | Not Specified | Not Specified
796 | CDGM | SiO | H-KF6 | 1.51742 | 52.14988 | 51.86599 | 1.514429 | 1.51742 | 1.519778 | 1.524351 | 1.529898 | 0.009921788 | 0.002991149 | 0.005547497 | 0.3014728 | 0.5591227 | 0.0022 | Sellmeier 3 | 0.0736995941 | 1.19277164 | 1.01749455 | 0.0478548878 | 0.00781132706 | 104.241959 | 2.47 | 438 | 635 | Not Specified | Not Specified
797 | CDGM | TiO | H-QF1 | 1.54814 | 45.82057 | 45.52664 | 1.544575 | 1.54814 | 1.55098 | 1.556538 | 1.563343 | 0.01196275 | 0.003565226 | 0.006805625 | 0.2980273 | 0.5689014 | 0.0012 | Sellmeier 3 | 1.24414177 | 1.08792977 | 0.106583226 | 0.00867592204 | 124.77088 | 0.0473895753 | 2.58 | 473 | 625 | Not Specified | Not Specified
798 | CDGM | TiO | QF1 | 1.5481 | 45.88679 | 45.58444 | 1.544544 | 1.5481 | 1.550935 | 1.556489 | 1.563293 | 0.01194461 | 0.003555426 | 0.006804478 | 0.2976595 | 0.5696695 | 0.0013 | Schott 2/4 | 2.3504951 | -0.0086857021 | 0.016092857 | 0.00018705912 | 4.2149581e-05 | -1.3216062e-06 | 2.94 | 444 |  | Not Specified | Not Specified
799 | CDGM | TiO | H-QF3 | 1.57501 | 41.50523 | 41.21789 | 1.57091 | 1.57501 | 1.578295 | 1.584764 | 1.592765 | 0.01385392 | 0.004100266 | 0.008001236 | 0.2959643 | 0.5775431 | 0.0025 | Sellmeier 3 | 1.31974395 | 0.106724103 | 1.12240441 | 0.0096223383 | 0.0534250071 | 121.814727 | 2.6 | 541 | 675 | Not Specified | Not Specified
800 | CDGM | TiO | QF3 | 1.575026 | 41.29743 | 41.02608 | 1.570897 | 1.575026 | 1.578331 | 1.584821 | 1.592808 | 0.01392402 | 0.004128623 | 0.007986432 | 0.2965109 | 0.5735724 | -0.001 | Schott 2/4 | 2.4245509 | -0.0079714057 | 0.019149892 | 0.00035505098 | 1.3941882e-05 | 1.705772e-06 | 3.18 | 420 |  | Not Specified | Not Specified
801 | CDGM | TiO | QF5 | 1.582153 | 42.04015 | 41.76914 | 1.578038 | 1.582153 | 1.585438 | 1.591886 | 1.599824 | 0.01384754 | 0.004114667 | 0.007937985 | 0.2971406 | 0.5732415 | -0.0014 | Schott 2/4 | 2.4440594 | -0.0067974631 | 0.021425387 | -0.00038544649 | 0.00012195244 | -4.2162236e-06 | 3.22 | 455 |  | Not Specified | Not Specified
802 | CDGM | TiO | H-QF6A | 1.53172 | 48.84043 | 48.53516 | 1.528464 | 1.53172 | 1.534306 | 1.539351 | 1.545515 | 0.01088688 | 0.003256202 | 0.006164605 | 0.299094 | 0.5662415 | 0.0037 | Sellmeier 3 | 0.0830014908 | 1.22223237 | 1.01475439 | 0.0493974056 | 0.00830688707 | 114.773547 | 2.52 | 513 | 677 | Not Specified | Not Specified
803 | CDGM | TiO | QF6 | 1.531719 | 48.75617 | 48.47681 | 1.528448 | 1.531719 | 1.534313 | 1.539354 | 1.545464 | 0.01090568 | 0.003271284 | 0.006110138 | 0.2999615 | 0.5602712 | -0.0024 | Schott 2/4 | 2.3044884 | -0.0083782321 | 0.014424342 | 0.00033374311 | -4.4657456e-06 | 1.3349929e-06 | 2.78 | 436 |  | Not Specified | Not Specified
804 | CDGM | TiO | H-QF8 | 1.54072 | 47.23058 | 46.93755 | 1.5373 | 1.54072 | 1.54344 | 1.548749 | 1.555224 | 0.01144852 | 0.003419915 | 0.006474979 | 0.2987213 | 0.5655737 | 0.0002 | Sellmeier 3 | 0.127874264 | 1.20201357 | 0.92946936 | 0.0424546034 | 0.00811385854 | 109.832978 | 2.54 | 460 | 633 | Not Specified | Not Specified
805 | CDGM | TiO | QF8 | 1.540718 | 47.19881 | 46.92017 | 1.537289 | 1.540718 | 1.543442 | 1.548746 | 1.555195 | 0.01145618 | 0.00342898 | 0.00644944 | 0.2993126 | 0.5629658 | -0.0032 | Schott 2/4 | 2.3287431 | -0.00786798 | 0.015763854 | 0.00019794235 | 1.8002892e-05 | 3.6533474e-07 | 2.86 | 440 |  | Not Specified | Not Specified
806 | CDGM | TiO | H-QF14 | 1.59551 | 39.22323 | 38.94741 | 1.59103 | 1.59551 | 1.599107 | 1.606212 | 1.615035 | 0.01518258 | 0.004480257 | 0.008822828 | 0.2950918 | 0.5811151 | 0.0021 | Sellmeier 3 | 1.17413204 | 1.36038248 | 0.125239591 | 119.558629 | 0.00992935549 | 0.0538484281 | 2.62 | 594 | 721 | Not Specified | Not Specified
807 | CDGM | TiO | H-QF50 | 1.58144 | 40.88947 | 40.60877 | 1.577233 | 1.58144 | 1.584811 | 1.591452 | 1.599663 | 0.0142198 | 0.00420734 | 0.008210356 | 0.2958791 | 0.5773891 | 0.0013 | Sellmeier 3 | 1.29450546 | 0.150752291 | 1.08698065 | 0.00894503808 | 0.0483713581 | 113.959763 | 2.6 | 573 | 720 | Not Specified | Not Specified
808 | CDGM | TiO | H-QF50A | 1.58144 | 40.74692 | 40.46723 | 1.577218 | 1.58144 | 1.584823 | 1.591488 | 1.599733 | 0.01426954 | 0.004221796 | 0.008244728 | 0.2958606 | 0.577785 | 0.0014 | Sellmeier 3 | 0.113568363 | 1.07619407 | 1.33131033 | 0.0529496322 | 114.277366 | 0.00976687365 | 2.61 | 545 | 681 | Not Specified | Not Specified
809 | CDGM | TiO | QF50 | 1.58144 | 40.88646 | 40.61255 | 1.57723 | 1.58144 | 1.584815 | 1.591451 | 1.599618 | 0.01422085 | 0.004210243 | 0.00816706 | 0.2960613 | 0.5743019 | -0.0018 | Sellmeier 3 | 1.31145759 | 0.840047425 | 0.132407269 | 0.00988576985 | 102.880258 | 0.047752793 | 3.23 | 422 | 584 | Not Specified | Not Specified
810 | CDGM | TiO | H-QF56 | 1.56732 | 42.81064 | 42.51424 | 1.563394 | 1.56732 | 1.570463 | 1.576646 | 1.584275 | 0.01325185 | 0.003926099 | 0.007628852 | 0.2962681 | 0.5756822 | 0.0028 | Sellmeier 3 | 1.01193506 | 0.110711906 | 1.29397308 | 116.639064 | 0.051103672 | 0.00923739628 | 2.62 | 500 | 642 | Not Specified | Not Specified
811 | CDGM | TiO | H-F1 | 1.60342 | 38.01135 | 37.73931 | 1.598746 | 1.60342 | 1.60718 | 1.61462 | 1.623885 | 0.01587473 | 0.004674448 | 0.009264908 | 0.2944584 | 0.5836261 | 0.0027 | Sellmeier 3 | 0.132375817 | 1.15564934 | 1.37547893 | 0.0545903225 | 116.78574 | 0.0101495335 | 2.63 | 592 | 715 | Not Specified | Recommended
812 | CDGM | TiO | F1 | 1.603417 | 38.01534 | 37.75195 | 1.598739 | 1.603417 | 1.607181 | 1.614612 | 1.623802 | 0.01587298 | 0.004677385 | 0.009189267 | 0.2946758 | 0.578925 | -0.0022 | Schott 2/4 | 2.5059651 | -0.0078686119 | 0.021574214 | 0.00059867966 | -9.5194606e-07 | 2.9024858e-06 | 3.43 | 420 |  | Not Specified | Not Specified
813 | CDGM | TiO | H-F2 | 1.61293 | 37.0049 | 36.73462 | 1.608062 | 1.61293 | 1.616851 | 1.624626 | 1.634344 | 0.01656348 | 0.004867582 | 0.009717987 | 0.2938743 | 0.5867116 | 0.004 | Sellmeier 3 | 1.40477521 | 1.17495845 | 0.130830575 | 0.0104153446 | 113.688956 | 0.0568962426 | 2.65 | 601 | 717 | Not Specified | Not Specified
814 | CDGM | TiO | F2 | 1.612929 | 36.98646 | 36.72462 | 1.608055 | 1.612929 | 1.616856 | 1.624627 | 1.634271 | 0.0165717 | 0.004873476 | 0.009644307 | 0.2940842 | 0.5819744 | -0.0014 | Schott 2/4 | 2.53265982 | -0.00773825354 | 0.0231731432 | 0.000409362855 | 3.78046829e-05 | 1.03464346e-06 | 3.5 | 400 |  | Not Specified | Not Specified
815 | CDGM | TiO | H-F3 | 1.61659 | 36.65214 | 36.38104 | 1.611652 | 1.61659 | 1.620572 | 1.628475 | 1.638361 | 0.01682276 | 0.004938202 | 0.009886269 | 0.293543 | 0.5876724 | 0.0044 | Sellmeier 3 | 1.40512926 | 0.140987722 | 1.52292764 | 0.0103407899 | 0.0561355281 | 149.776911 | 2.68 | 610 | 728 | Not Specified | Not Specified
816 | CDGM | TiO | F3 | 1.616592 | 36.62785 | 36.37141 | 1.611642 | 1.616592 | 1.620583 | 1.628476 | 1.638263 | 0.01683398 | 0.004950229 | 0.009786988 | 0.2940617 | 0.5813829 | -0.0026 | Schott 2/4 | 2.54428229 | -0.00835307611 | 0.0228231808 | 0.000670214922 | 1.04294821e-06 | 3.03297376e-06 | 3.57 | 430 | 589 | Not Specified | Not Specified
817 | CDGM | TiO | H-F4 | 1.62005 | 36.34634 | 36.07703 | 1.615044 | 1.62005 | 1.624087 | 1.632104 | 1.642144 | 0.01705949 | 0.0050059 | 0.01004029 | 0.2934378 | 0.5885455 | 0.0047 | Sellmeier 3 | 0.131898794 | 1.42441827 | 1.21746316 | 0.05793195 | 0.0106270032 | 117.376535 | 2.67 | 584 | 712 | Not Specified | Recommended
818 | CDGM | TiO | F4 | 1.620047 | 36.35718 | 36.09543 | 1.61504 | 1.620047 | 1.624088 | 1.632094 | 1.64205 | 0.01705433 | 0.005007273 | 0.009955167 | 0.2936071 | 0.5837326 | 0 | Schott 2/4 | 2.5544667 | -0.00847847799 | 0.0232832892 | 0.000583809482 | 2.1963001e-05 | 1.96537708e-06 | 3.57 | 417 | 562 | Not Specified | Not Specified
819 | CDGM | TiO | H-F5 | 1.62435 | 35.92389 | 35.65617 | 1.619255 | 1.62435 | 1.628462 | 1.636634 | 1.646875 | 0.0173798 | 0.005095313 | 0.01024016 | 0.2931744 | 0.5891988 | 0.0046 | Sellmeier 3 | 1.43541709 | 0.133104631 | 1.2215186 | 0.0108394789 | 0.058152846 | 120.768299 | 2.69 | 610 | 722 | Not Specified | Not Specified
820 | CDGM | TiO | F5 | 1.624353 | 35.93886 | 35.68397 | 1.619254 | 1.624353 | 1.628471 | 1.636626 | 1.646743 | 0.01737266 | 0.005099743 | 0.01011672 | 0.29355 | 0.582336 | -0.0034 | Schott 2/4 | 2.56837524 | -0.00914046228 | 0.0225979637 | 0.000999853488 | -3.66330712e-05 | 4.93324803e-06 | 3.64 | 430 | 604 | Not Specified | Not Specified
821 | CDGM | TiO | H-F6 | 1.62495 | 35.58562 | 35.32052 | 1.619803 | 1.62495 | 1.629105 | 1.637365 | 1.647723 | 0.01756187 | 0.00514678 | 0.01035781 | 0.2930656 | 0.5897894 | 0.0047 | Sellmeier 3 | 1.44071636 | 0.128999184 | 1.16853639 | 0.0110480895 | 0.0590811678 | 115.021995 | 2.69 | 609 | 725 | Not Specified | Not Specified
822 | CDGM | TiO | F6 | 1.624954 | 35.57826 | 35.31969 | 1.619806 | 1.624954 | 1.629116 | 1.637371 | 1.647643 | 0.01756563 | 0.005148852 | 0.01027192 | 0.2931208 | 0.5847738 | -0.0011 | Schott 2/4 | 2.56849722 | -0.00836232123 | 0.0234448291 | 0.000828924343 | -1.18355482e-05 | 4.09561662e-06 | 3.6 | 403 |  | Not Specified | Not Specified
823 | CDGM | TiO | F7 | 1.636365 | 35.38664 | 35.13758 | 1.631085 | 1.636365 | 1.640626 | 1.649068 | 1.659568 | 0.01798318 | 0.005279326 | 0.01049924 | 0.2935701 | 0.5838368 | -0.0033 | Schott 2/4 | 2.6027537 | -0.0084678903 | 0.0246596174 | 0.00074451296 | -4.85328405e-06 | 4.25920114e-06 | 3.73 | 441 |  | Not Specified | Not Specified
824 | CDGM | TiO | H-F13 | 1.62588 | 35.69942 | 35.43471 | 1.62074 | 1.62588 | 1.630028 | 1.638272 | 1.648607 | 0.01753194 | 0.005140217 | 0.01033505 | 0.2931915 | 0.5894984 | 0.0046 | Sellmeier 3 | 0.141150321 | 1.23908619 | 1.43200332 | 0.0576025273 | 117.259382 | 0.0106818976 | 2.69 | 588 | 692 | Not Specified | Not Specified
825 | CDGM | TiO | F13 | 1.625884 | 35.71412 | 35.45834 | 1.62074 | 1.625884 | 1.630035 | 1.638265 | 1.648514 | 0.01752484 | 0.005143649 | 0.01024887 | 0.2935063 | 0.5848197 | -0.0009 | Schott 2/4 | 2.56957078 | -0.00760403138 | 0.0249680705 | 0.000334501945 | 5.6815438e-05 | 6.07326285e-07 | 3.63 | 416 | 567 | Not Specified | Not Specified
826 | CDGM | TiO | H-F51 | 1.6398 | 34.465 | 34.20301 | 1.634374 | 1.6398 | 1.64419 | 1.652937 | 1.663936 | 0.01856376 | 0.005426368 | 0.01099833 | 0.2923097 | 0.5924625 | 0.0054 | Sellmeier 3 | 1.19880199 | 0.146782039 | 1.46655148 | 118.703083 | 0.0586919967 | 0.0111709187 | 2.76 | 597 | 701 | Not Specified | Not Specified
827 | CDGM | TiO | H-F52 | 1.61385 | 34.60514 | 34.33214 | 1.608674 | 1.61385 | 1.618043 | 1.626412 | 1.636968 | 0.01773871 | 0.0051767 | 0.01055555 | 0.2918308 | 0.5950575 | 0.0082 | Sellmeier 3 | 0.145718564 | 1.38809572 | 1.21907399 | 0.0588531707 | 0.0106276429 | 126.468492 | 2.74 | 543 | 660 | Not Specified | Not Specified
828 | CDGM | SiO | H-BaF2 | 1.5697 | 49.45324 | 49.15817 | 1.566248 | 1.5697 | 1.572439 | 1.577768 | 1.584238 | 0.01151997 | 0.003451685 | 0.006470049 | 0.2996262 | 0.5616375 | 0.0002 | Sellmeier 3 | 0.131856447 | 1.28686729 | 1.0068252 | 0.0404229746 | 0.0080740739 | 113.574742 | 2.82 | 574 | 713 | Not Specified | Not Specified
829 | CDGM | SiO | H-BaF3 | 1.57957 | 53.71228 | 53.42293 | 1.576317 | 1.57957 | 1.582139 | 1.587107 | 1.593076 | 0.01079027 | 0.003252981 | 0.005968475 | 0.3014735 | 0.5531349 | -0.001 | Sellmeier 3 | 1.16102167 | 0.926012255 | 0.290935978 | 0.00637008736 | 107.341889 | 0.0265573391 | 3.14 | 595 | 750 | Not Specified | Not Specified
830 | CDGM | SiO | H-BaF4 | 1.58267 | 46.59835 | 46.30018 | 1.578942 | 1.58267 | 1.585641 | 1.591446 | 1.598535 | 0.01250409 | 0.003727843 | 0.007088456 | 0.2981299 | 0.566891 | 0.0005 | Sellmeier 3 | 1.32811418 | 0.126865199 | 1.04004826 | 0.0086851075 | 0.0440786174 | 120.899619 | 2.91 | 577 | 726 | Not Specified | Not Specified
831 | CDGM | SiO | BaF4 | 1.582712 | 46.50645 | 46.20793 | 1.578976 | 1.582712 | 1.585688 | 1.591506 | 1.59862 | 0.01252971 | 0.003736142 | 0.007114043 | 0.2981826 | 0.5677738 | 0.0007 | Schott 2/4 | 2.451472 | -0.0065118879 | 0.019377342 | -0.00030637647 | 0.00010174985 | -3.9270356e-06 | 3.28 | 528 |  | Not Specified | Not Specified
832 | CDGM | SiO | H-BaF5 | 1.60562 | 43.87616 | 43.58472 | 1.601519 | 1.60562 | 1.608896 | 1.615322 | 1.623222 | 0.01380294 | 0.004100772 | 0.007899342 | 0.2970941 | 0.5722941 | 0.0013 | Sellmeier 3 | 1.06904566 | 0.10415751 | 1.41843612 | 112.003965 | 0.0516103587 | 0.00956493179 | 2.97 | 576 | 692 | Not Specified | Not Specified
833 | CDGM | SiO | H-BaF6 | 1.60801 | 46.20298 | 45.90326 | 1.60409 | 1.60801 | 1.611136 | 1.61725 | 1.624725 | 0.01315954 | 0.003919939 | 0.007475724 | 0.2978781 | 0.5680839 | 0.001 | Sellmeier 3 | 1.06475107 | 1.38638809 | 0.146161462 | 115.35395 | 0.00853300947 | 0.0437434703 | 3.11 | 597 | 726 | Not Specified | Not Specified
834 | CDGM | SiO | H-BaF7 | 1.61413 | 39.98581 | 39.70448 | 1.609596 | 1.61413 | 1.617771 | 1.624954 | 1.63385 | 0.0153587 | 0.004534224 | 0.008895197 | 0.2952219 | 0.5791634 | 0.0015 | Sellmeier 3 | 1.08754258 | 1.41618001 | 0.12698713 | 117.535981 | 0.0100875311 | 0.0526006682 | 2.88 | 587 | 712 | Not Specified | Not Specified
835 | CDGM | SiO | BaF7 | 1.614131 | 40.02622 | 39.74578 | 1.609603 | 1.614131 | 1.617771 | 1.624946 | 1.633794 | 0.01534321 | 0.004527557 | 0.008848018 | 0.2950853 | 0.5766731 | 0.0001 | Schott 2/4 | 2.5436416 | -0.0086925216 | 0.020049192 | 0.00089795352 | -4.9734473e-05 | 5.3556e-06 | 3.56 | 474 |  | Not Specified | Not Specified
836 | CDGM | SiO | H-BaF8 | 1.62604 | 39.07211 | 38.79195 | 1.621319 | 1.62604 | 1.629837 | 1.637341 | 1.646653 | 0.01602268 | 0.004721241 | 0.009311433 | 0.2946599 | 0.5811407 | 0.0019 | Sellmeier 3 | 1.18828507 | 1.43848614 | 0.140002385 | 128.446962 | 0.0101637552 | 0.0524582573 | 2.96 | 570 | 702 | Not Specified | Not Specified
837 | CDGM | SiO | H-ZBaF1 | 1.6223 | 53.17151 | 52.87933 | 1.618775 | 1.6223 | 1.625087 | 1.630479 | 1.636966 | 0.01170364 | 0.003524727 | 0.006487371 | 0.3011651 | 0.5543038 | -0.0009 | Sellmeier 3 | 1.05607188 | 1.45456542 | 0.129035718 | 114.460233 | 0.00840268049 | 0.036305429 | 3.57 | 672 | 802 | Not Specified | Not Specified
838 | CDGM | SiO | ZBaF2 | 1.639616 | 48.23104 | 47.94157 | 1.635648 | 1.639616 | 1.64277 | 1.648909 | 1.656357 | 0.01326149 | 0.00396794 | 0.007447856 | 0.2992077 | 0.5616152 | -0.002 | Schott 2/4 | 2.6324147 | -0.0087251762 | 0.019124302 | 0.00044859331 | -1.7473295e-05 | 2.8601145e-06 | 3.83 | 621 |  | Not Specified | Not Specified
839 | CDGM | SiO | H-ZBaF3 | 1.65691 | 51.12199 | 50.82416 | 1.653054 | 1.65691 | 1.659968 | 1.665903 | 1.673075 | 0.01284985 | 0.003856506 | 0.007171267 | 0.3001206 | 0.5580817 | -0.0006 | Sellmeier 3 | 0.175551746 | 1.51566987 | 1.11140587 | 0.0360804664 | 0.00823043679 | 113.991537 | 3.77 | 652 | 757 | Not Specified | Not Specified
840 | CDGM | SiO | H-ZBaF4 | 1.66426 | 35.48469 | 35.21714 | 1.65878 | 1.66426 | 1.66869 | 1.677499 | 1.688535 | 0.01871962 | 0.005480165 | 0.0110358 | 0.2927498 | 0.5895313 | 0.0042 | Sellmeier 3 | 0.151466661 | 1.54020133 | 1.18737385 | 0.0571831045 | 0.0111587138 | 120.128948 | 3.11 | 605 | 724 | Not Specified | Not Specified
841 | CDGM | SiO | H-ZBaF5 | 1.67103 | 47.28954 | 46.99571 | 1.666794 | 1.67103 | 1.674404 | 1.680984 | 1.688975 | 0.01418982 | 0.004235788 | 0.007990918 | 0.2985089 | 0.5631445 | -0.002 | Sellmeier 3 | 0.265135611 | 1.46645391 | 1.68212208 | 0.0342928637 | 0.00799326644 | 179.124162 | 3.58 | 583 | 728 | Not Specified | Not Specified
842 | CDGM | SiO | H-ZBaF16 | 1.66672 | 48.42232 | 48.13027 | 1.662602 | 1.66672 | 1.669995 | 1.67637 | 1.684091 | 0.01376886 | 0.004118378 | 0.007720981 | 0.2991082 | 0.5607568 | -0.0026 | Sellmeier 3 | 0.18224764 | 1.53664805 | 1.2307217 | 0.0368484589 | 0.0088564742 | 134.124694 | 3.59 | 589 | 724 | Not Specified | Not Specified
843 | CDGM | SiO | ZBaF17 | 1.667554 | 41.95773 | 41.67146 | 1.662842 | 1.667554 | 1.67133 | 1.678752 | 1.687888 | 0.01591015 | 0.004711539 | 0.009135398 | 0.2961341 | 0.5741867 | -0.0014 | Schott 2/4 | 2.7114815 | -0.0083031047 | 0.023733195 | 0.00028197729 | 3.9409899e-05 | 7.1756265e-07 | 3.8 | 584 |  | Not Specified | Not Specified
844 | CDGM | SiO | H-ZBaF20 | 1.70154 | 41.14897 | 40.86322 | 1.6965 | 1.70154 | 1.705585 | 1.713548 | 1.72337 | 0.01704879 | 0.005040483 | 0.009821196 | 0.2956505 | 0.5760643 | 0.0004 | Sellmeier 3 | 0.155463018 | 1.22204789 | 1.6661164 | 0.050049662 | 119.801735 | 0.0102206327 | 3.64 | 594 | 736 | Not Specified | Recommended
845 | CDGM | SiO | H-ZBaF21 | 1.72341 | 37.99203 | 37.71259 | 1.717813 | 1.72341 | 1.727921 | 1.736854 | 1.74797 | 0.01904109 | 0.005596727 | 0.01111596 | 0.2939289 | 0.5837878 | 0.0028 | Sellmeier 3 | 1.71447483 | 0.172919641 | 1.37586664 | 0.0106695401 | 0.0536257488 | 127.687623 | 3.62 | 607 | 738 | Not Specified | Recommended
846 | CDGM | SiO | H-ZBaF50 | 1.65844 | 50.85288 | 50.56119 | 1.654552 | 1.65844 | 1.661521 | 1.6675 | 1.674723 | 0.01294794 | 0.003887966 | 0.007222825 | 0.3002768 | 0.5578359 | -0.0013 | Sellmeier 3 | 1.63431974 | 0.988379475 | 0.0611984018 | 0.00983161322 | 102.398826 | 0.0499038842 | 3.77 | 652 | 781 | Not Specified | Recommended
847 | CDGM | SiO | ZBaF51 | 1.682726 | 44.52909 | 44.23704 | 1.678165 | 1.682726 | 1.686366 | 1.693497 | 1.702249 | 0.01533214 | 0.004561127 | 0.008751594 | 0.297488 | 0.5708007 | 0.0004 | Schott 2/4 | 2.7590164 | -0.0058180526 | 0.026609946 | -0.00075485994 | 0.00017640459 | -6.7271173e-06 | 4.14 | 601 |  | Not Specified | Not Specified
848 | CDGM | SiO | H-ZBaF52 | 1.67003 | 47.19563 | 46.90268 | 1.665792 | 1.67003 | 1.673406 | 1.679989 | 1.687986 | 0.01419686 | 0.004237975 | 0.007997502 | 0.2985149 | 0.5633288 | -0.002 | Sellmeier 3 | 1.51688354 | 0.211371553 | 1.35763017 | 0.00857006565 | 0.0370160061 | 144.349229 | 3.57 | 583 | 728 | Not Specified | Recommended
849 | CDGM | TiO | H-ZF1 | 1.64769 | 33.84074 | 33.58388 | 1.6421 | 1.64769 | 1.652217 | 1.66124 | 1.672589 | 0.01913936 | 0.005589639 | 0.01134957 | 0.2920495 | 0.5929964 | 0.0049 | Sellmeier 3 | 1.06294164 | 0.146910876 | 1.48922543 | 108.400406 | 0.0591797128 | 0.0115933111 | 2.73 | 546 | 644 | Not Specified | Recommended
850 | CDGM | TiO | H-ZF1A | 1.64769 | 33.88842 | 33.62874 | 1.64211 | 1.64769 | 1.652209 | 1.661222 | 1.672574 | 0.01911243 | 0.005580044 | 0.01135121 | 0.2919589 | 0.5939177 | 0.0058 | Sellmeier 3 | 0.157527094 | 1.4792285 | 1.18166385 | 0.0585466694 | 0.0111805229 | 115.153843 | 2.79 | 601 | 694 | Not Specified | Recommended
851 | CDGM | TiO | ZF1 | 1.647693 | 33.83729 | 33.58783 | 1.642099 | 1.647693 | 1.652225 | 1.66124 | 1.672511 | 0.0191414 | 0.005594599 | 0.01127121 | 0.2922774 | 0.5888395 | 0.0006 | Schott 2/4 | 2.6356161 | -0.008839642 | 0.025644781 | 0.00096522374 | -1.8304798e-05 | 5.5563517e-06 | 3.84 | 430 | 571 | Not Specified | Not Specified
852 | CDGM | TiO | H-ZF2 | 1.6727 | 32.17159 | 31.91974 | 1.666617 | 1.6727 | 1.67764 | 1.687527 | 1.700037 | 0.02090975 | 0.006082509 | 0.01250954 | 0.2908935 | 0.5982635 | 0.0073 | Sellmeier 3 | 0.16764338 | 1.54335076 | 1.17313123 | 0.0605177711 | 0.0118524273 | 113.6711 | 2.9 | 589 | 691 | Not Specified | Recommended
853 | CDGM | TiO | ZF2 | 1.672707 | 32.18139 | 31.94846 | 1.666606 | 1.672707 | 1.677655 | 1.68751 | 1.699856 | 0.02090361 | 0.006100597 | 0.01234559 | 0.2918442 | 0.5905961 | -0.0014 | Schott 2/4 | 2.70820441 | -0.00794171159 | 0.0292224783 | 0.000884931615 | 6.6862056e-07 | 5.65902766e-06 | 4.08 | 430 | 586 | Not Specified | Not Specified
854 | CDGM | TiO | H-ZF3 | 1.71736 | 29.49948 | 29.26473 | 1.710324 | 1.71736 | 1.7231 | 1.734642 | 1.749348 | 0.02431772 | 0.007035915 | 0.01470644 | 0.2893328 | 0.6047621 | 0.0093 | Sellmeier 3 | 0.203624748 | 1.64202576 | 1.38768085 | 0.0620712732 | 0.0127139992 | 128.254467 | 3.06 | 591 | 683 | Not Specified | Recommended
855 | CDGM | TiO | ZF3 | 1.717365 | 29.51076 | 29.28705 | 1.710322 | 1.717365 | 1.723113 | 1.734631 | 1.749156 | 0.02430859 | 0.007042424 | 0.01452545 | 0.2897093 | 0.5975441 | 0.0012 | Schott 2/4 | 2.84758519 | -0.0105088281 | 0.0309450925 | 0.00213696398 | -0.00013104012 | 1.42428874e-05 | 4.46 | 435 | 574 | Not Specified | Not Specified
856 | CDGM | TiO | H-ZF4A | 1.72825 | 28.31916 | 28.09263 | 1.720828 | 1.72825 | 1.734316 | 1.746544 | 1.762183 | 0.02571581 | 0.00742227 | 0.01563953 | 0.2886267 | 0.6081678 | 0.0107 | Sellmeier 3 | 1.67238093 | 1.34134437 | 0.204305471 | 0.0133653851 | 122.464022 | 0.0641192325 | 3.05 | 593 | 684 | Not Specified | Recommended
857 | CDGM | TiO | H-ZF4AGT | 1.72825 | 28.31916 | 28.09263 | 1.720828 | 1.72825 | 1.734316 | 1.746544 | 1.762183 | 0.02571581 | 0.00742227 | 0.01563953 | 0.2886267 | 0.6081678 | 0.0107 | Sellmeier 3 | 1.67238093 | 1.34134437 | 0.204305471 | 0.0133653851 | 122.464022 | 0.0641192325 | 3.05 | 593 | 684 | Not Specified | Recommended | Transmission improved type.
858 | CDGM | TiO | ZF4 | 1.728251 | 28.32426 | 28.10545 | 1.720824 | 1.728251 | 1.734328 | 1.746536 | 1.762058 | 0.02571122 | 0.007426658 | 0.01552225 | 0.288849 | 0.603715 | 0.0064 | Schott 2/4 | 2.89234898 | -0.0179339416 | 0.0230094722 | 0.00563906172 | -0.000698154951 | 5.25289979e-05 | 4.51 | 407 |  | Not Specified | Not Specified
859 | CDGM | TiO | H-ZF5 | 1.74 | 28.29601 | 28.07017 | 1.732452 | 1.74 | 1.746169 | 1.758604 | 1.774502 | 0.0261521 | 0.007548454 | 0.01589867 | 0.2886366 | 0.6079308 | 0.0104 | Sellmeier 3 | 1.70024855 | 1.36322884 | 0.214513422 | 0.0133277515 | 122.33381 | 0.0635762871 | 3.16 | 612 | 703 | Not Specified | Recommended
860 | CDGM | TiO | ZF5 | 1.739999 | 28.24541 | 28.02917 | 1.73243 | 1.739999 | 1.746189 | 1.758629 | 1.774393 | 0.02619892 | 0.00756933 | 0.01576408 | 0.2889177 | 0.6017072 | 0.0039 | Schott 2/4 | 2.9160432 | -0.010435647 | 0.033907872 | 0.0022728802 | -0.00013563213 | 1.6527592e-05 | 4.65 | 430 |  | Not Specified | Not Specified
861 | CDGM | TiO | H-ZF6 | 1.7552 | 27.5304 | 27.3085 | 1.747301 | 1.7552 | 1.761669 | 1.774732 | 1.791464 | 0.02743151 | 0.007899863 | 0.01673203 | 0.287985 | 0.6099564 | 0.0111 | Sellmeier 3 | 1.64768548 | 0.314478021 | 2.03864924 | 0.0118179362 | 0.0585408205 | 173.964477 | 3.24 | 619 | 710 | Not Specified | Recommended
862 | CDGM | TiO | ZF6 | 1.755205 | 27.54659 | 27.33849 | 1.747291 | 1.755205 | 1.761683 | 1.774707 | 1.791217 | 0.02741557 | 0.007914032 | 0.01651026 | 0.2886693 | 0.6022219 | 0.002 | Schott 2/4 | 2.96285995 | -0.0104077823 | 0.0356441238 | 0.00245699205 | -0.000149615893 | 1.77827751e-05 | 4.78 | 420 | 556 | Not Specified | Recommended
863 | CDGM | TiO | H-ZF7LA | 1.80518 | 25.45658 | 25.25359 | 1.796108 | 1.80518 | 1.812632 | 1.827738 | 1.847194 | 0.03162954 | 0.009071544 | 0.01945603 | 0.2868061 | 0.6151223 | 0.0127 | Sellmeier 3 | 1.65846092 | 0.298796445 | 1.8184834 | 144.874699 | 0.0635424599 | 0.0141908346 | 3.35 | 580 | 678 | Not Specified | Recommended
864 | CDGM | TiO | H-ZF7LAGT | 1.80518 | 25.45658 | 25.25359 | 1.796108 | 1.80518 | 1.812632 | 1.827738 | 1.847194 | 0.03162954 | 0.009071544 | 0.01945603 | 0.2868061 | 0.6151223 | 0.0127 | Sellmeier 3 | 1.65846092 | 0.298796445 | 1.8184834 | 144.874699 | 0.0635424599 | 0.0141908346 | 3.35 | 580 | 678 | Not Specified | Recommended | Transmission improved type.
865 | CDGM | TiO | ZF7 | 1.806277 | 25.38047 | 25.18485 | 1.797159 | 1.806277 | 1.813772 | 1.828927 | 1.848318 | 0.03176763 | 0.009118209 | 0.01939082 | 0.2870283 | 0.6103955 | 0.0073 | Schott 2/4 | 3.1221966 | -0.010649791 | 0.042191871 | 0.002893766 | -0.00016523594 | 2.329181e-05 | 5.19 | 430 | 549 | Not Specified | Not Specified
866 | CDGM | TiO | ZF7L | 1.80519 | 25.47156 | 25.27613 | 1.796111 | 1.80519 | 1.812647 | 1.827722 | 1.84701 | 0.03161132 | 0.00907877 | 0.01928738 | 0.2871999 | 0.6101416 | 0.0074 | Schott 2/4 | 3.11724527 | -0.00977958678 | 0.0431752564 | 0.00252279577 | -0.00011739974 | 2.07881157e-05 | 5.19 | 430 | 549 | Not Specified | Recommended
867 | CDGM | TiO | ZF7LGT | 1.80519 | 25.47156 | 25.27613 | 1.796111 | 1.80519 | 1.812647 | 1.827722 | 1.84701 | 0.03161132 | 0.00907877 | 0.01928738 | 0.2871999 | 0.6101416 | 0.0074 | Schott 2/4 | 3.11724527 | -0.00977958678 | 0.0431752564 | 0.00252279577 | -0.00011739974 | 2.07881157e-05 | 5.19 | 430 | 549 | Not Specified | Not Specified | Transmission improved type.
868 | CDGM | TiO | ZF7LTT | 1.80519 | 25.47156 | 25.27613 | 1.796111 | 1.80519 | 1.812647 | 1.827722 | 1.84701 | 0.03161132 | 0.00907877 | 0.01928738 | 0.2871999 | 0.6101416 | 0.0074 | Schott 2/4 | 3.11724527 | -0.00977958678 | 0.0431752564 | 0.00252279577 | -0.00011739974 | 2.07881157e-05 | 5.19 | 430 | 549 | Not Specified | Not Specified
869 | CDGM | TiO | ZF8 | 1.65446 | 33.65162 | 33.40619 | 1.648775 | 1.65446 | 1.659065 | 1.668223 | 1.679663 | 0.0194481 | 0.005685287 | 0.01144051 | 0.2923312 | 0.5882586 | -0.0001 | Schott 2/4 | 2.6567173 | -0.0091117044 | 0.025815197 | 0.0011203564 | -4.1066817e-05 | 6.9242011e-06 | 3.91 | 448 | 617 | Not Specified | Not Specified
870 | CDGM | TiO | H-ZF10 | 1.68893 | 31.16096 | 30.91645 | 1.68251 | 1.68893 | 1.694152 | 1.704619 | 1.717886 | 0.02210875 | 0.006419604 | 0.01326669 | 0.2903649 | 0.6000652 | 0.0074 | Sellmeier 3 | 1.50060292 | 1.57641199 | 0.18307627 | 145.496272 | 0.0121805144 | 0.0605139545 | 2.92 | 554 | 650 | Not Specified | Recommended
871 | CDGM | TiO | ZF10 | 1.688934 | 31.18514 | 30.95586 | 1.682504 | 1.688934 | 1.694162 | 1.704596 | 1.71769 | 0.02209174 | 0.006430279 | 0.01309465 | 0.2910716 | 0.5927397 | -0.0002 | Schott 2/4 | 2.75929053 | -0.00920455833 | 0.0293164338 | 0.00148740799 | -7.05223488e-05 | 9.9538848e-06 | 4.21 | 430 | 594 | Not Specified | Not Specified
872 | CDGM | TiO | H-ZF11 | 1.69894 | 30.05083 | 29.81351 | 1.692201 | 1.69894 | 1.704431 | 1.71546 | 1.729484 | 0.02325859 | 0.006738766 | 0.01402398 | 0.2897323 | 0.6029591 | 0.0084 | Sellmeier 3 | 1.59868051 | 0.189448887 | 1.26870155 | 0.0126057844 | 0.0617894718 | 121.376823 | 2.95 | 576 | 672 | Not Specified | Recommended
873 | CDGM | TiO | ZF11 | 1.698949 | 30.06607 | 29.8336 | 1.692211 | 1.698949 | 1.704444 | 1.715458 | 1.729389 | 0.02324711 | 0.006737985 | 0.01393098 | 0.2898419 | 0.5992565 | 0.0048 | Schott 2/4 | 2.7906689 | -0.010644977 | 0.029071854 | 0.0021286607 | -0.00015815625 | 1.7145247e-05 | 4.06 | 467 |  | Not Specified | Not Specified
874 | CDGM | TiO | H-ZF12 | 1.76182 | 26.60833 | 26.39259 | 1.753593 | 1.76182 | 1.768567 | 1.782224 | 1.799782 | 0.02863089 | 0.008227137 | 0.01755798 | 0.2873518 | 0.6132532 | 0.0128 | Sellmeier 3 | 0.323730379 | 1.65668629 | 2.1214152 | 0.0598308169 | 0.0120542686 | 174.18792 | 3.17 | 617 | 719 | Not Specified | Recommended
875 | CDGM | TiO | ZF12 | 1.761822 | 26.55602 | 26.35015 | 1.753573 | 1.761822 | 1.768601 | 1.78226 | 1.799667 | 0.02868735 | 0.008249166 | 0.01740712 | 0.2875541 | 0.6067875 | 0.0066 | Schott 2/4 | 2.99506991 | -0.0165672521 | 0.0256701429 | 0.00670445128 | -0.000837476647 | 6.26402774e-05 | 4.64 | 456 | 591 | Not Specified | Not Specified
876 | CDGM | TiO | H-ZF13 | 1.78472 | 25.72037 | 25.51219 | 1.77597 | 1.78472 | 1.791907 | 1.80648 | 1.825267 | 0.03050966 | 0.008749913 | 0.01878693 | 0.2867915 | 0.6157698 | 0.0138 | Sellmeier 3 | 1.73521591 | 0.316277446 | 2.16384634 | 0.0131087904 | 0.0621421663 | 178.845558 | 3.25 | 613 | 707 | Not Specified | Recommended
877 | CDGM | TiO | H-ZF13GT | 1.78472 | 25.72037 | 25.51219 | 1.77597 | 1.78472 | 1.791907 | 1.80648 | 1.825267 | 0.03050966 | 0.008749913 | 0.01878693 | 0.2867915 | 0.6157698 | 0.0138 | Sellmeier 3 | 1.73521591 | 0.316277446 | 2.16384634 | 0.0131087904 | 0.0621421663 | 178.845558 | 3.25 | 613 | 707 | Not Specified | Recommended | Transmission improved type.
878 | CDGM | TiO | ZF13 | 1.784724 | 25.75438 | 25.55369 | 1.775979 | 1.784724 | 1.791917 | 1.806448 | 1.82502 | 0.03046952 | 0.008744915 | 0.01857176 | 0.2870053 | 0.6095193 | 0.008 | Schott 2/4 | 3.06161235 | -0.0145895142 | 0.0328146593 | 0.00523989954 | -0.000560505494 | 4.64234125e-05 | 4.87 | 433 | 553 | Not Specified | Not Specified
879 | CDGM | TiO | H-ZF39 | 1.6668 | 33.05414 | 32.79904 | 1.66092 | 1.6668 | 1.671569 | 1.681093 | 1.693107 | 0.02017297 | 0.005880023 | 0.01201384 | 0.2914803 | 0.5955413 | 0.0061 | Sellmeier 3 | 0.153633529 | 1.54070508 | 1.20956745 | 0.060380621 | 0.0118591415 | 119.979606 | 2.92 | 582 | 682 | Not Specified | Not Specified
880 | CDGM | TiO | H-ZF50 | 1.74077 | 27.76042 | 27.53917 | 1.733075 | 1.74077 | 1.747063 | 1.759759 | 1.776022 | 0.0266844 | 0.007694978 | 0.01626234 | 0.2883699 | 0.6094325 | 0.0109 | Sellmeier 3 | 1.38419227 | 0.216862697 | 1.69855074 | 121.210226 | 0.0642534343 | 0.0135195855 | 3.1 | 603 | 699 | Not Specified | Not Specified
881 | CDGM | TiO | ZF50 | 1.74077 | 27.76823 | 27.55581 | 1.733071 | 1.74077 | 1.747075 | 1.759748 | 1.775841 | 0.0266769 | 0.007699636 | 0.01609292 | 0.2886256 | 0.6032531 | 0.005 | Schott 2/4 | 2.9228084 | -0.013029549 | 0.029540007 | 0.0041308365 | -0.00044721542 | 3.7137603e-05 | 4.46 | 449 |  | Not Specified | Not Specified
882 | CDGM | TiO | ZF51 | 1.784701 | 26.0762 | 25.87825 | 1.776048 | 1.784701 | 1.791811 | 1.806141 | 1.824378 | 0.03009262 | 0.008653032 | 0.01823688 | 0.2875466 | 0.6060251 | 0.0052 | Schott 2/4 | 3.06187076 | -0.0138733563 | 0.032985222 | 0.00507141578 | -0.000538606629 | 4.36089245e-05 | 4.99 | 416 | 541 | Not Specified | Not Specified
883 | CDGM | TiO | H-ZF52 | 1.84666 | 23.7848 | 23.59493 | 1.836496 | 1.84666 | 1.855038 | 1.872092 | 1.89419 | 0.03559668 | 0.01016447 | 0.02209756 | 0.2855454 | 0.620776 | 0.0155 | Sellmeier 3 | 0.409982615 | 2.37517176 | 1.83913582 | 0.0621421199 | 185.055134 | 0.0136093459 | 3.51 | 626 | 711 | Not Specified | Recommended
884 | CDGM | TiO | H-ZF52GT | 1.84666 | 23.7848 | 23.59493 | 1.836496 | 1.84666 | 1.855038 | 1.872092 | 1.89419 | 0.03559668 | 0.01016447 | 0.02209756 | 0.2855454 | 0.620776 | 0.0155 | Sellmeier 3 | 0.409982615 | 2.37517176 | 1.83913582 | 0.0621421199 | 185.055134 | 0.0136093459 | 3.51 | 626 | 711 | Not Specified | Recommended | Transmission improved type.
885 | CDGM | TiO | H-ZF52TT | 1.84666 | 23.7848 | 23.59493 | 1.836496 | 1.84666 | 1.855038 | 1.872092 | 1.89419 | 0.03559668 | 0.01016447 | 0.02209756 | 0.2855454 | 0.620776 | 0.0155 | Sellmeier 3 | 0.409982615 | 2.37517176 | 1.83913582 | 0.0621421199 | 185.055134 | 0.0136093459 | 3.51 | 626 | 711 | Not Specified | Not Specified
886 | CDGM | TiO | H-ZF52A | 1.84667 | 23.79154 | 23.60585 | 1.836492 | 1.84667 | 1.855048 | 1.872079 | 1.894161 | 0.03558703 | 0.01017853 | 0.02208236 | 0.2860179 | 0.620517 | 0.0151 | Schott 2/4 | 3.2506862 | -0.0133942217 | 0.0483625913 | 0.00314442751 | -0.000197073674 | 3.47645679e-05 | 3.52 | 623 | 709 | Not Specified | Not Specified
887 | CDGM | TiO | ZF52 | 1.846669 | 23.82786 | 23.64162 | 1.836509 | 1.846669 | 1.855035 | 1.872041 | 1.894036 | 0.03553272 | 0.01015989 | 0.02199481 | 0.2859306 | 0.6190014 | 0.014 | Schott 2/4 | 3.242645 | -0.00779545833 | 0.0533808621 | 0.00151154152 | 7.22194744e-05 | 1.6602659e-05 | 5.49 | 409 | 525 | Not Specified | Not Specified
888 | CDGM | NbPO | H-ZF62 | 1.92286 | 20.88019 | 20.70226 | 1.910392 | 1.92286 | 1.933224 | 1.95459 | 1.982873 | 0.04419788 | 0.01246815 | 0.02828367 | 0.2820985 | 0.6399327 | 0.0298 | Sellmeier 3 | 2.55246796 | 0.465681607 | 2.0289468 | 162.450683 | 0.069560081 | 0.014771138 | 4.01 | 720 | 806 | Not Specified | Recommended
889 | CDGM | NbPO | H-ZF62GT | 1.92286 | 20.88019 | 20.70226 | 1.910392 | 1.92286 | 1.933224 | 1.95459 | 1.982873 | 0.04419788 | 0.01246815 | 0.02828367 | 0.2820985 | 0.6399327 | 0.0298 | Sellmeier 3 | 2.55246796 | 0.465681607 | 2.0289468 | 162.450683 | 0.069560081 | 0.014771138 | 4.01 | 720 | 806 | Not Specified | Recommended | Transmission improved type.
890 | CDGM | NbPO | H-ZF71 | 1.8081 | 22.69838 | 22.50979 | 1.797983 | 1.8081 | 1.816463 | 1.833585 | 1.855997 | 0.03560166 | 0.01011685 | 0.02241227 | 0.2841678 | 0.6295289 | 0.0224 | Sellmeier 3 | 0.406804868 | 1.70831097 | 2.36137303 | 0.064515213 | 0.0127703237 | 163.275585 | 3.3 | 566 | 663 | Not Specified | Not Specified
891 | CDGM | NbPO | H-ZF71GT | 1.8081 | 22.69838 | 22.50979 | 1.797983 | 1.8081 | 1.816463 | 1.833585 | 1.855997 | 0.03560166 | 0.01011685 | 0.02241227 | 0.2841678 | 0.6295289 | 0.0224 | Sellmeier 3 | 0.406804868 | 1.70831097 | 2.36137303 | 0.064515213 | 0.0127703237 | 163.275585 | 3.3 | 566 | 663 | Not Specified | Not Specified | Transmission improved type.
892 | CDGM | NbPO | H-ZF72A | 1.92286 | 18.89614 | 18.73917 | 1.909165 | 1.92286 | 1.934291 | 1.958003 | 1.989744 | 0.04883856 | 0.01369518 | 0.03174083 | 0.2804173 | 0.6499134 | 0.0363 | Sellmeier 3 | 0.470478653 | 2.55040233 | 2.00593441 | 0.0736024509 | 149.306621 | 0.0162999226 | 3.57 | 667 | 749 | Not Specified | Recommended
893 | CDGM | NbPO | H-ZF72AGT | 1.92286 | 18.89614 | 18.73917 | 1.909165 | 1.92286 | 1.934291 | 1.958003 | 1.989744 | 0.04883856 | 0.01369518 | 0.03174083 | 0.2804173 | 0.6499134 | 0.0363 | Sellmeier 3 | 0.470478653 | 2.55040233 | 2.00593441 | 0.0736024509 | 149.306621 | 0.0162999226 | 3.57 | 667 | 749 | Not Specified | Not Specified | Transmission improved type.
894 | CDGM | NbPO | H-ZF73 | 1.95906 | 17.47267 | 17.32993 | 1.943753 | 1.95906 | 1.971886 | 1.998642 | 2.034794 | 0.05488917 | 0.0153072 | 0.03615189 | 0.2788748 | 0.6586343 | 0.0426 | Sellmeier 3 | 0.528336971 | 2.05959954 | 3.5863808 | 0.0759305743 | 0.0171346469 | 189.364809 | 3.49 | 677 | 768 | Not Specified | Not Specified
895 | CDGM | NbPO | H-ZF73GT | 1.95906 | 17.47267 | 17.32993 | 1.943753 | 1.95906 | 1.971886 | 1.998642 | 2.034794 | 0.05488917 | 0.0153072 | 0.03615189 | 0.2788748 | 0.6586343 | 0.0426 | Sellmeier 3 | 0.528336971 | 2.05959954 | 3.5863808 | 0.0759305743 | 0.0171346469 | 189.364809 | 3.49 | 677 | 768 | Not Specified | Not Specified | Transmission improved type.
896 | CDGM | NbPO | H-ZF88 | 1.94595 | 17.9422 | 17.79542 | 1.931216 | 1.94595 | 1.958277 | 1.983938 | 2.018483 | 0.05272207 | 0.01473455 | 0.03454557 | 0.2794759 | 0.6552392 | 0.0401 | Sellmeier 3 | 2.04275349 | 1.98276153 | 0.504267829 | 0.0169742976 | 109.068151 | 0.075171071 | 3.52 | 664 | 769 | Not Specified | Recommended
897 | CDGM | NbPO | H-ZF88GT | 1.94595 | 17.9422 | 17.79542 | 1.931216 | 1.94595 | 1.958277 | 1.983938 | 2.018483 | 0.05272207 | 0.01473455 | 0.03454557 | 0.2794759 | 0.6552392 | 0.0401 | Sellmeier 3 | 2.04275349 | 1.98276153 | 0.504267829 | 0.0169742976 | 109.068151 | 0.075171071 | 3.52 | 664 | 769 | Not Specified | Recommended | Transmission improved type.
898 | CDGM | LaO | H-LaF1 | 1.69362 | 49.19443 | 48.90919 | 1.689393 | 1.69362 | 1.696974 | 1.703493 | 1.711377 | 0.01409957 | 0.00422708 | 0.007884088 | 0.2998021 | 0.5591724 | -0.0028 | Sellmeier 3 | 1.1615525 | 1.49000619 | 0.317836401 | 106.692961 | 0.0073654243 | 0.0313945298 | 3.85 | 640 | 737 | Not Specified | Not Specified
899 | CDGM | LaO | H-LaF2 | 1.717 | 47.88919 | 47.60261 | 1.712522 | 1.717 | 1.720562 | 1.727494 | 1.735888 | 0.01497206 | 0.004477833 | 0.008393913 | 0.2990792 | 0.5606383 | -0.0035 | Sellmeier 3 | 1.62865121 | 1.11837078 | 0.253252293 | 0.00864219294 | 109.900598 | 0.0342503107 | 4.25 | 666 | 772 | Not Specified | Recommended
900 | CDGM | LaO | H-LaF3B | 1.744 | 44.90057 | 44.61621 | 1.739068 | 1.744 | 1.74794 | 1.755638 | 1.765002 | 0.01656994 | 0.004931992 | 0.009364389 | 0.2976469 | 0.5651431 | -0.0041 | Sellmeier 3 | 1.66486969 | 0.30162248 | 1.1973888 | 0.00895646712 | 0.0350299695 | 123.334438 | 4.39 | 618 | 751 | Not Specified | Recommended
901 | CDGM | LaO | H-LaF4 | 1.7495 | 34.9897 | 34.72577 | 1.743235 | 1.7495 | 1.75457 | 1.764656 | 1.777279 | 0.02142059 | 0.006264884 | 0.01262292 | 0.2924702 | 0.5892891 | 0.0031 | Sellmeier 3 | 0.210645313 | 1.75547352 | 1.28979005 | 0.0542759294 | 0.0112370777 | 119.852069 | 3.92 | 580 | 704 | Not Specified | Recommended
902 | CDGM | LaO | H-LaF4GT | 1.7495 | 34.9897 | 34.72577 | 1.743235 | 1.7495 | 1.75457 | 1.764656 | 1.777279 | 0.02142059 | 0.006264884 | 0.01262292 | 0.2924702 | 0.5892891 | 0.0031 | Sellmeier 3 | 0.210645313 | 1.75547352 | 1.28979005 | 0.0542759294 | 0.0112370777 | 119.852069 | 3.92 | 580 | 704 | Not Specified | Recommended | Transmission improved type.
903 | CDGM | LaO | H-LaFL5 | 1.75367 | 37.49213 | 37.2295 | 1.74775 | 1.75367 | 1.758434 | 1.767852 | 1.77955 | 0.02010209 | 0.005919918 | 0.01169788 | 0.2944927 | 0.5819235 | 0.0001 | Sellmeier 3 | 1.26562517 | 1.8132477 | 0.173525791 | 102.654797 | 0.011161487 | 0.0541388764 | 3.71 | 647 | 754 | Not Specified | Not Specified
904 | CDGM | LaO | H-LaF6LA | 1.757 | 47.71239 | 47.46982 | 1.752224 | 1.757 | 1.760776 | 1.76809 | 1.776907 | 0.01586591 | 0.004775947 | 0.008816369 | 0.3010195 | 0.5556802 | -0.0088 | Sellmeier 3 | 1.12023521 | 0.897573526 | 1.3665486 | 0.00335766705 | 0.0227710735 | 92.0376324 | 4.06 | 646 | 731 | Not Specified | Not Specified
905 | CDGM | LaO | H-LaF7 | 1.78179 | 37.09257 | 36.83188 | 1.775589 | 1.78179 | 1.786785 | 1.796665 | 1.808926 | 0.02107673 | 0.006201415 | 0.01226034 | 0.2942304 | 0.5817004 | -0.0009 | Sellmeier 3 | 1.85620526 | 1.38494652 | 0.223526441 | 0.0109606128 | 114.47738 | 0.0505771615 | 3.77 | 659 | 763 | Not Specified | Not Specified
906 | CDGM | LaO | H-LaF10LA | 1.788 | 47.4923 | 47.25113 | 1.783007 | 1.788 | 1.79195 | 1.799599 | 1.80881 | 0.01659216 | 0.004993111 | 0.009211082 | 0.3009319 | 0.5551466 | -0.0097 | Sellmeier 3 | 1.93178403 | 0.189897276 | 1.09736515 | 0.00997340769 | 0.0368891042 | 77.2777489 | 4.3 | 681 | 756 | Not Specified | Recommended
907 | CDGM | LaO | H-LaF50B | 1.7725 | 49.59959 | 49.36044 | 1.767798 | 1.7725 | 1.77621 | 1.783373 | 1.791965 | 0.01557473 | 0.004701816 | 0.00859198 | 0.3018876 | 0.5516617 | -0.0096 | Sellmeier 3 | 1.17461263 | 1.65889744 | 0.413174064 | 82.6267633 | 0.0080512806 | 0.026961264 | 4.24 | 681 | 754 | Not Specified | Recommended
908 | CDGM | LaO | H-LaF51 | 1.7 | 48.08042 | 47.79537 | 1.695642 | 1.7 | 1.703462 | 1.710201 | 1.718374 | 0.01455894 | 0.004358085 | 0.008172881 | 0.2993408 | 0.5613651 | -0.0024 | Sellmeier 3 | 1.16091555 | 1.53441573 | 0.293141701 | 102.913644 | 0.00759735684 | 0.0338071716 | 3.82 | 649 | 738 | Not Specified | Not Specified
909 | CDGM | LaO | H-LaF52 | 1.7859 | 44.18769 | 43.93626 | 1.780584 | 1.7859 | 1.790129 | 1.798369 | 1.808369 | 0.01778549 | 0.005316075 | 0.009999806 | 0.2988995 | 0.562245 | -0.0083 | Sellmeier 3 | 0.225893751 | 1.88248028 | 1.11307009 | 0.0391551736 | 0.0100951886 | 85.0042906 | 4.39 | 588 | 686 | Not Specified | Recommended
910 | CDGM | LaO | H-LaF53 | 1.7433 | 49.2224 | 48.97819 | 1.738747 | 1.7433 | 1.746896 | 1.753848 | 1.762198 | 0.01510085 | 0.004553282 | 0.008349967 | 0.3015249 | 0.5529468 | -0.009 | Sellmeier 3 | 1.52005515 | 1.09140777 | 0.452588708 | 0.00746606502 | 81.9422153 | 0.0263954349 | 4.16 | 590 | 682 | Not Specified | Recommended
911 | CDGM | LaO | H-LaF54 | 1.799519 | 42.25381 | 42.00594 | 1.793874 | 1.799519 | 1.804012 | 1.812796 | 1.823539 | 0.01892181 | 0.005644776 | 0.01074387 | 0.2983211 | 0.5678036 | -0.0064 | Schott 2/4 | 3.14470202 | -0.010105906 | 0.0343096974 | -0.000833127912 | 0.000217008428 | -8.70147899e-06 | 4.51 | 602 | 687 | Not Specified | Recommended
912 | CDGM | LaO | H-LaF55 | 1.762 | 40.10596 | 39.83233 | 1.756386 | 1.762 | 1.766509 | 1.775386 | 1.786306 | 0.01899967 | 0.005613803 | 0.0109204 | 0.2954684 | 0.5747677 | -0.0027 | Sellmeier 3 | 1.73920103 | 1.16162575 | 0.279488106 | 0.00974400845 | 111.118099 | 0.0423325277 | 4.3 | 619 | 746 | Not Specified | Not Specified
913 | CDGM | LaO | H-LaF62 | 1.72 | 43.68127 | 43.3976 | 1.715103 | 1.72 | 1.723916 | 1.731586 | 1.740959 | 0.01648304 | 0.004897446 | 0.009373173 | 0.2971204 | 0.5686557 | -0.0027 | Sellmeier 3 | 1.68895143 | 0.196642406 | 1.18909464 | 0.00969035554 | 0.0423750782 | 118.147033 | 3.89 | 584 | 715 | Not Specified | Not Specified
914 | CDGM | LaO | H-ZLaF1 | 1.80166 | 44.26399 | 44.01288 | 1.796245 | 1.80166 | 1.805966 | 1.814356 | 1.824545 | 0.01811088 | 0.005415109 | 0.01018896 | 0.2989975 | 0.5625874 | -0.0078 | Sellmeier 3 | 0.513637795 | 1.65030785 | 1.47644096 | 0.0313064446 | 0.0073538878 | 100.105262 | 4.3 | 669 | 741 | Not Specified | Not Specified
915 | CDGM | LaO | H-ZLaF2A | 1.80279 | 46.76187 | 46.51276 | 1.797636 | 1.80279 | 1.806876 | 1.814803 | 1.824371 | 0.01716762 | 0.005154361 | 0.009567212 | 0.3002373 | 0.5572823 | -0.0089 | Sellmeier 3 | 1.76389273 | 0.407585264 | 1.27020239 | 0.00842148915 | 0.0304194282 | 89.5802552 | 4.65 | 691 | 765 | Not Specified | Not Specified
916 | CDGM | LaO | H-ZLaF3 | 1.855449 | 36.5985 | 36.35634 | 1.848556 | 1.855449 | 1.860991 | 1.87193 | 1.885468 | 0.02337387 | 0.006892998 | 0.01353858 | 0.2949018 | 0.5792185 | -0.0053 | Schott 2/4 | 3.33260614 | -0.0142217301 | 0.0366299952 | 0.00102037909 | -3.17481272e-06 | 5.76556277e-06 | 4.5 | 644 | 735 | Not Specified | Not Specified
917 | CDGM | LaO | H-ZLaF4LA | 1.91082 | 35.25078 | 35.00335 | 1.903236 | 1.91082 | 1.916943 | 1.929075 | 1.944145 | 0.0258383 | 0.007583582 | 0.01507066 | 0.2935016 | 0.5832684 | -0.0024 | Sellmeier 3 | 2.212551 | 0.312542616 | 1.56862457 | 0.011817254 | 0.049586258 | 115.52649 | 5.07 | 693 | 795 | Not Specified | Recommended
918 | CDGM | LaO | H-ZLaF4LB | 1.91082 | 35.28283 | 35.03456 | 1.903244 | 1.91082 | 1.916938 | 1.929059 | 1.94412 | 0.02581483 | 0.007576261 | 0.0150612 | 0.2934849 | 0.5834321 | -0.0022 | Sellmeier 3 | 0.30378754 | 2.22145931 | 1.54968685 | 0.050087732 | 0.011875826 | 113.957667 | 4.84 | 711 | 805 | Not Specified | Recommended
919 | CDGM | LaO | H-ZLaF50E | 1.804 | 46.57505 | 46.32327 | 1.798821 | 1.804 | 1.808108 | 1.816084 | 1.825709 | 0.01726246 | 0.005178671 | 0.009625109 | 0.2999961 | 0.5575744 | -0.0088 | Sellmeier 3 | 1.22239213 | 0.952859931 | 1.37994067 | 0.00445444481 | 0.0229973985 | 99.1991267 | 4.44 | 691 | 768 | Not Specified | Recommended
920 | CDGM | LaO | H-ZLaF50D | 1.804 | 46.57558 | 46.32672 | 1.798819 | 1.804 | 1.808108 | 1.816081 | 1.825703 | 0.01726227 | 0.005181249 | 0.009621565 | 0.3001488 | 0.5573755 | -0.009 | Sellmeier 3 | 0.497440659 | 1.67780264 | 1.32327423 | 0.0285446966 | 0.00788379288 | 94.0514342 | 4.52 | 687 | 770 | Not Specified | Not Specified
921 | CDGM | LaO | H-ZLaF51 | 1.8045 | 39.63573 | 39.38081 | 1.798488 | 1.8045 | 1.809318 | 1.818785 | 1.830421 | 0.02029734 | 0.006012166 | 0.01163552 | 0.2962046 | 0.5732533 | -0.005 | Sellmeier 3 | 1.22431136 | 0.302590305 | 1.86090715 | 91.245183 | 0.0426067628 | 0.0098703156 | 4.41 | 601 | 680 | Not Specified | Not Specified
922 | CDGM | LaO | H-ZLaF52A | 1.8061 | 41.01739 | 40.76157 | 1.800265 | 1.8061 | 1.810769 | 1.819917 | 1.831104 | 0.01965264 | 0.005835294 | 0.01118676 | 0.2969216 | 0.5692242 | -0.0067 | Sellmeier 3 | 1.85313688 | 0.317938591 | 1.16396318 | 0.00985534639 | 0.0392611678 | 93.1032763 | 4.48 | 573 | 660 | Not Specified | Recommended
923 | CDGM | LaO | H-ZLaF52 | 1.806099 | 40.94589 | 40.69098 | 1.80025 | 1.806099 | 1.810773 | 1.819937 | 1.831173 | 0.01968693 | 0.005848552 | 0.01123538 | 0.2970779 | 0.5707024 | -0.005 | Schott 2/4 | 3.16943454 | -0.0124379117 | 0.0322101116 | 0.000181456299 | 8.90652926e-05 | -1.91933145e-06 | 4.45 | 599 | 674 | Not Specified | Not Specified
924 | CDGM | LaO | H-ZLaF53B | 1.834 | 37.21101 | 36.95917 | 1.827395 | 1.834 | 1.839316 | 1.849808 | 1.86277 | 0.02241272 | 0.006605014 | 0.01296263 | 0.2946993 | 0.5783605 | -0.004 | Sellmeier 3 | 0.302813825 | 1.25522353 | 1.95575794 | 0.04559202 | 99.9412194 | 0.010816711 | 4.54 | 569 | 661 | Not Specified | Recommended
925 | CDGM | LaO | H-ZLaF53BGT | 1.834 | 37.21101 | 36.95917 | 1.827395 | 1.834 | 1.839316 | 1.849808 | 1.86277 | 0.02241272 | 0.006605014 | 0.01296263 | 0.2946993 | 0.5783605 | -0.004 | Sellmeier 3 | 0.302813825 | 1.25522353 | 1.95575794 | 0.04559202 | 99.9412194 | 0.010816711 | 4.54 | 569 | 661 | Not Specified | Not Specified | Transmission improved type.
926 | CDGM | LaO | H-ZLaF55D | 1.83481 | 42.7257 | 42.47716 | 1.828983 | 1.83481 | 1.839455 | 1.848521 | 1.859548 | 0.01953883 | 0.005827449 | 0.01102682 | 0.2982497 | 0.5643544 | -0.0086 | Sellmeier 3 | 0.227765275 | 2.04686906 | 1.20888928 | 0.0412221798 | 0.010748949 | 87.8518998 | 4.56 | 692 | 771 | Not Specified | Recommended
927 | CDGM | LaO | H-ZLaF55C | 1.83481 | 42.71209 | 42.46116 | 1.828983 | 1.83481 | 1.839456 | 1.848528 | 1.859568 | 0.01954505 | 0.005827008 | 0.01104021 | 0.2981321 | 0.5648598 | -0.0081 | Sellmeier 3 | 1.89206469 | 0.383013491 | 1.32100138 | 0.00927969961 | 0.035625946 | 93.6667669 | 4.73 | 680 | 758 | Not Specified | Not Specified
928 | CDGM | LaO | H-ZLaF56B | 1.8061 | 33.26874 | 33.01955 | 1.799026 | 1.8061 | 1.811832 | 1.823256 | 1.837611 | 0.02422995 | 0.007074022 | 0.01435517 | 0.2919536 | 0.5924556 | 0.0034 | Sellmeier 3 | 1.93771288 | 1.564403256 | 0.214505628 | 0.0122003756 | 122.447532 | 0.0578880425 | 3.79 | 659 | 767 | Not Specified | Recommended
929 | CDGM | LaO | H-ZLaF66 | 1.801 | 34.96735 | 34.71075 | 1.794291 | 1.801 | 1.806423 | 1.817198 | 1.830661 | 0.02290708 | 0.006708984 | 0.01346335 | 0.2928782 | 0.5877374 | 0.0016 | Sellmeier 3 | 0.233018785 | 1.90660392 | 1.37147086 | 0.0537435377 | 0.0114336559 | 110.630887 | 3.89 | 657 | 764 | Not Specified | Recommended
930 | CDGM | LaO | H-ZLaF66GT | 1.801 | 34.96735 | 34.71075 | 1.794291 | 1.801 | 1.806423 | 1.817198 | 1.830661 | 0.02290708 | 0.006708984 | 0.01346335 | 0.2928782 | 0.5877374 | 0.0016 | Sellmeier 3 | 0.233018785 | 1.90660392 | 1.37147086 | 0.0537435377 | 0.0114336559 | 110.630887 | 3.89 | 657 | 764 | Not Specified | Not Specified | Transmission improved type.
931 | CDGM | LaO | H-ZLaF68C | 1.883 | 40.84796 | 40.59412 | 1.876584 | 1.883 | 1.888138 | 1.898201 | 1.910474 | 0.02161675 | 0.006415629 | 0.01227254 | 0.2967898 | 0.5677329 | -0.0084 | Sellmeier 3 | 1.58833884 | 0.851761035 | 1.58277416 | 0.00689365045 | 0.0288290435 | 125.035659 | 5.34 | 721 | 819 | Not Specified | Recommended
932 | CDGM | LaO | H-ZLaF68N | 1.883 | 39.21868 | 38.96513 | 1.876337 | 1.883 | 1.888345 | 1.898852 | 1.911751 | 0.02251477 | 0.006662464 | 0.01289862 | 0.2959152 | 0.5728959 | -0.006 | Sellmeier 3 | 1.49455025 | 2.07574257 | 0.361138143 | 109.762523 | 0.010404077 | 0.041262142 | 5.17 | 719 | 803 | Not Specified | Recommended
933 | CDGM | LaO | H-ZLaF68NB | 1.883 | 39.23595 | 38.98247 | 1.87634 | 1.883 | 1.888343 | 1.898845 | 1.911731 | 0.02250486 | 0.006659405 | 0.01288628 | 0.2959097 | 0.5726001 | -0.0063 | Sellmeier 3 | 2.08929269 | 0.347248008 | 1.58624783 | 0.010631461 | 0.0414143957 | 120.087801 | 4.93 | 732 |  | Not Specified | Not Specified
934 | CDGM | LaO | H-ZLaF68B | 1.883004 | 40.80737 | 40.55887 | 1.87657 | 1.883004 | 1.888142 | 1.898208 | 1.910531 | 0.02163833 | 0.006433537 | 0.01232302 | 0.2973213 | 0.5694994 | -0.0067 | Schott 2/4 | 3.43418261 | -0.0106199538 | 0.0400046303 | -0.000637942235 | 0.000216353029 | -8.49876445e-06 | 5.53 | 735 | 830 | Not Specified | Not Specified
935 | CDGM | LaO | H-ZLaF69 | 1.816 | 46.54986 | 46.29938 | 1.810741 | 1.816 | 1.820173 | 1.828271 | 1.838034 | 0.01752959 | 0.005259 | 0.009763731 | 0.300007 | 0.5569856 | -0.0095 | Sellmeier 3 | 0.659414732 | 1.55675638 | 1.25417967 | 0.025605996 | 0.00727769577 | 93.1176682 | 5.01 | 720 | 797 | Not Specified | Not Specified
936 | CDGM | LaO | H-ZLaF69A | 1.816 | 46.55663 | 46.30338 | 1.810744 | 1.816 | 1.820172 | 1.828271 | 1.838042 | 0.01752704 | 0.005256269 | 0.009771318 | 0.2998948 | 0.5574995 | -0.0089 | Sellmeier 3 | 1.39269903 | 0.823697428 | 1.29547295 | 0.00593335223 | 0.0240980834 | 95.3762858 | 5.06 | 719 | 790 | Not Specified | Recommended
937 | CDGM | LaO | H-ZLaF71 | 1.85026 | 32.29769 | 32.05987 | 1.842579 | 1.85026 | 1.856486 | 1.868904 | 1.884519 | 0.02632572 | 0.007681446 | 0.01561438 | 0.2917848 | 0.5931226 | 0.0024 | Sellmeier 3 | 0.276154598 | 2.02569085 | 1.44513509 | 0.0557996382 | 0.0120700588 | 99.8778223 | 4.22 | 612 | 706 | Not Specified | Not Specified
938 | CDGM | LaO | H-ZLaF71AGT | 1.85026 | 32.2172 | 31.9728 | 1.842575 | 1.85026 | 1.856503 | 1.868967 | 1.884638 | 0.02639149 | 0.007684995 | 0.01567121 | 0.2911922 | 0.5937979 | 0.0029 | Sellmeier 3 | 1.54172779 | 2.03469901 | 0.264811834 | 131.963779 | 0.0125481283 | 0.055979471 | 4.42 | 720 | 831 | Not Specified | Not Specified | Transmission improved type.
939 | CDGM | LaO | H-ZLaF73 | 1.881 | 40.16182 | 39.91024 | 1.874495 | 1.881 | 1.886212 | 1.896431 | 1.908921 | 0.02193626 | 0.006504792 | 0.01248965 | 0.2965315 | 0.5693609 | -0.008 | Sellmeier 3 | 0.507090015 | 1.9243026 | 1.4988641 | 0.0349987602 | 0.00942878144 | 116.086666 | 5.2 | 707 | 805 | Not Specified | Not Specified
940 | CDGM | LaO | H-ZLaF75A | 1.90366 | 31.31536 | 31.082 | 1.895259 | 1.90366 | 1.910483 | 1.924116 | 1.941295 | 0.02885676 | 0.008400839 | 0.01717864 | 0.291122 | 0.5953072 | 0.0029 | Sellmeier 3 | 1.50615126 | 2.18809221 | 0.297955776 | 102.994725 | 0.0127716105 | 0.0569661668 | 4.56 | 671 | 753 | Not Specified | Recommended
941 | CDGM | LaO | H-ZLaF75B | 1.90366 | 31.4188 | 31.18689 | 1.895282 | 1.90366 | 1.910462 | 1.924044 | 1.941137 | 0.02876176 | 0.008378161 | 0.01709384 | 0.2912952 | 0.5943254 | 0.0021 | Sellmeier 3 | 0.322804345 | 2.16371144 | 1.59867722 | 0.055262706 | 0.0124574436 | 108.245897 | 4.56 | 668 | 748 | Not Specified | Not Specified
942 | CDGM | LaO | H-ZLaF75C | 1.90366 | 31.35752 | 31.12084 | 1.895276 | 1.90366 | 1.910474 | 1.924094 | 1.941261 | 0.02881797 | 0.00838382 | 0.01716649 | 0.2909234 | 0.595687 | 0.0034 | Sellmeier 3 | 1.59326832 | 0.299676795 | 2.18604253 | 115.386081 | 0.0568068718 | 0.0127688844 | 4.54 | 670 | 763 | Not Specified | Not Specified
943 | CDGM | LaO | H-ZLaF76 | 1.85013 | 30.0559 | 29.82936 | 1.841914 | 1.85013 | 1.85681 | 1.870199 | 1.887173 | 0.02828496 | 0.008215772 | 0.01697387 | 0.2904643 | 0.6001021 | 0.0056 | Sellmeier 3 | 0.279518569 | 2.01429741 | 1.5507336 | 0.0593856526 | 0.012625744 | 100.032291 | 3.98 | 607 | 703 | Not Specified | Not Specified
944 | CDGM | LaO | H-ZLaF76A | 1.85013 | 30.0127 | 29.78043 | 1.841919 | 1.85013 | 1.856823 | 1.870245 | 1.887236 | 0.02832568 | 0.008210645 | 0.01699103 | 0.2898658 | 0.5998455 | 0.0052 | Sellmeier 3 | 2.00079286 | 1.53020671 | 0.289955307 | 0.012959987 | 131.107483 | 0.057737977 | 4.31 | 685 | 804 | Not Specified | Not Specified
945 | CDGM | LaO | H-ZLaF78B | 1.90069 | 37.05099 | 36.80173 | 1.893526 | 1.90069 | 1.906456 | 1.917835 | 1.931888 | 0.02430948 | 0.007164247 | 0.0140523 | 0.2947101 | 0.5780586 | -0.0046 | Sellmeier 3 | 0.299636528 | 2.19452718 | 1.53572385 | 0.047054626 | 0.011540397 | 112.608928 | 4.95 | 725 |  | Not Specified | Not Specified
946 | CDGM | LaO | H-ZLaF89L | 1.95375 | 32.30919 | 32.07411 | 1.945136 | 1.95375 | 1.960737 | 1.974655 | 1.992092 | 0.02951946 | 0.008614309 | 0.01743669 | 0.2918179 | 0.5906845 | -0.0001 | Sellmeier 3 | 2.33250033 | 0.338027439 | 1.63568735 | 0.0127519393 | 0.0535631807 | 114.949418 | 5.1 | 708 | 800 | Not Specified | Not Specified
947 | CDGM | LaO | H-ZLaF89LA | 1.95375 | 32.27664 | 32.04236 | 1.945126 | 1.95375 | 1.960744 | 1.974675 | 1.992129 | 0.02954923 | 0.008623733 | 0.01745321 | 0.2918429 | 0.5906484 | -0.0001 | Sellmeier 3 | 0.327389992 | 2.34297817 | 1.76955342 | 0.0540655051 | 0.012896736 | 123.881024 | 4.93 | 733 | 817 | Not Specified | Not Specified
948 | CDGM | LaO | H-ZLaF90 | 2.00069 | 25.42608 | 25.22424 | 1.989403 | 2.00069 | 2.009964 | 2.02876 | 2.052932 | 0.03935684 | 0.01128731 | 0.02417223 | 0.2867941 | 0.6141813 | 0.0117 | Sellmeier 3 | 0.494167183 | 2.31375143 | 2.2792987 | 0.0602358038 | 0.0137149187 | 148.088436 | 4.74 | 683 | 785 | Not Specified | Recommended
949 | CDGM | LaO | H-ZLaF90A | 2.00069 | 25.45838 | 25.25687 | 1.989414 | 2.00069 | 2.009953 | 2.028721 | 2.052854 | 0.03930689 | 0.01127592 | 0.02413365 | 0.2868688 | 0.6139802 | 0.0117 | Sellmeier 3 | 2.34543127 | 0.462434366 | 1.97876853 | 0.0141722355 | 0.06126222 | 129.81849 | 4.73 | 691 | 784 | Not Specified | Not Specified
950 | CDGM | LaO | H-ZLaF91 | 2.001 | 29.15171 | 28.9313 | 1.991051 | 2.001 | 2.009113 | 2.025389 | 2.045993 | 0.03433761 | 0.009949185 | 0.02060414 | 0.289746 | 0.6000459 | 0.0039 | Sellmeier 3 | 0.384293199 | 2.44631619 | 1.89452351 | 0.0575837118 | 0.0137640864 | 128.018843 | 5.14 | 722 | 809 | Not Specified | Recommended
951 | CDGM | LaO | H-ZLaF92 | 2.0033 | 28.31666 | 28.10013 | 1.993055 | 2.0033 | 2.011667 | 2.028487 | 2.04986 | 0.03543144 | 0.0102451 | 0.02137364 | 0.2891527 | 0.6032393 | 0.0057 | Sellmeier 3 | 1.86762237 | 0.375569196 | 2.45933103 | 123.07862 | 0.059664373 | 0.014148158 | 5.02 | 703 | 800 | Not Specified | Recommended
952 | CDGM | LaO | H-ZLaF92A | 2.0033 | 28.27626 | 28.06039 | 1.99304 | 2.0033 | 2.011679 | 2.028522 | 2.049927 | 0.03548206 | 0.01025982 | 0.02140442 | 0.2891551 | 0.6032462 | 0.0057 | Sellmeier 3 | 0.35894916 | 2.47548793 | 1.96701528 | 0.0604085851 | 0.0144112384 | 131.05362 | 4.91 | 730 |  | Not Specified | Not Specified
953 | CDGM | LaO | H-ZLaF96 | 2.0509 | 26.9862 | 26.78105 | 2.039669 | 2.0509 | 2.060092 | 2.078611 | 2.102204 | 0.03894214 | 0.01123112 | 0.02359251 | 0.2884052 | 0.605835 | 0.0061 | Sellmeier 3 | 2.57270171 | 0.4324104 | 2.34870537 | 0.0148425684 | 0.0598520451 | 156.640293 | 5.29 | 764 | 855 | Not Specified | Not Specified
954 | CDGM | NbO | H-TF3L | 1.6134 | 44.10756 | 43.85417 | 1.609242 | 1.6134 | 1.616703 | 1.623149 | 1.631015 | 0.01390691 | 0.004158412 | 0.007866872 | 0.2990175 | 0.5656806 | -0.005 | Sellmeier 3 | 1.35609817 | 0.192047799 | 1.325836 | 0.00823370212 | 0.0410079104 | 111.798686 | 2.8 | 525 | 663 | Not Specified | Recommended
955 | CDGM | NbO | TF3 | 1.612423 | 44.09402 | 43.8648 | 1.608252 | 1.612423 | 1.615723 | 1.622141 | 1.629964 | 0.01388904 | 0.004171338 | 0.007822754 | 0.3003332 | 0.5632323 | -0.0073 | Schott 2/4 | 2.54141593 | -0.0106607788 | 0.021716721 | -0.000401848477 | 0.000122475727 | -4.7776413e-06 | 3.25 | 486 | 580 | Not Specified | Not Specified
956 | CDGM | NbO | H-TF5 | 1.6541 | 39.53991 | 39.30313 | 1.649182 | 1.6541 | 1.658025 | 1.665725 | 1.675196 | 0.01654278 | 0.004918095 | 0.009471213 | 0.2972956 | 0.5725285 | -0.0059 | Sellmeier 3 | 1.55856807 | 0.109731968 | 1.10774896 | 0.0110562787 | 0.054404745 | 88.3222356 | 3.01 | 539 | 667 | Not Specified | Not Specified
957 | CDGM | NbO | H-TF29 | 1.77047 | 29.80639 | 29.59396 | 1.762947 | 1.77047 | 1.776581 | 1.788796 | 1.804197 | 0.02584916 | 0.00752274 | 0.01540019 | 0.2910246 | 0.5957714 | 0.0008 | Sellmeier 3 | 0.311395761 | 1.70916917 | 2.21765932 | 0.0535069704 | 0.0119662527 | 170.99018 | 3.31 | 592 |  | Not Specified | Not Specified
958 | CDGM | CaF | D-FK61 | 1.497 | 81.61258 | 81.19379 | 1.495143 | 1.497 | 1.498454 | 1.501233 | 1.504515 | 0.006089749 | 0.001857338 | 0.003282125 | 0.3049941 | 0.538959 | 0.0322 | Sellmeier 3 | 0.872991432 | 0.756437828 | 0.344497102 | 0.00422111331 | 151.201184 | 0.0138938225 | 3.9 | 440 | 517 | Suitable | Not Specified
959 | CDGM | CaF | D-FK61-25 | 1.49653 | 81.53273 | 81.11471 | 1.494673 | 1.49653 | 1.497984 | 1.500763 | 1.504045 | 0.006089947 | 0.001857416 | 0.00328215 | 0.3049971 | 0.5389456 | 0.0321 | Sellmeier 3 | 0.894432499 | 0.321652123 | 0.748704285 | 0.00436678978 | 0.0141909741 | 149.771388 | 3.9 | 440 | 517 | Suitable | Not Specified | For rapid annealing at 25°C/h
960 | CDGM | CaF | D-FK61A | 1.497 | 81.60638 | 81.20885 | 1.495139 | 1.497 | 1.498454 | 1.501229 | 1.504504 | 0.006090212 | 0.001861082 | 0.003275052 | 0.3055857 | 0.5377567 | 0.031 | Sellmeier 3 | 0.714812161 | 0.502984998 | 0.836119846 | 0.0108370689 | 0.00132155859 | 153.360674 | 3.68 | 467 | 538 | Suitable | Recommended
961 | CDGM | CaF | D-FK61A-25 | 1.49665 | 81.55007 | 81.15301 | 1.494789 | 1.49665 | 1.498104 | 1.500879 | 1.504154 | 0.006090126 | 0.00186106 | 0.003274999 | 0.3055864 | 0.5377556 | 0.0309 | Sellmeier 3 | 0.714581002 | 0.502174967 | 0.838296164 | 0.0108378966 | 0.00132310137 | 153.775939 | 3.68 | 467 | 538 | Suitable | Recommended | For rapid annealing at 25°C/h
962 | CDGM | CaF | D-FK95 | 1.4378 | 94.52449 | 94.08702 | 1.436378 | 1.4378 | 1.438906 | 1.44101 | 1.443481 | 0.004631605 | 0.001421648 | 0.00247126 | 0.306945 | 0.5335646 | 0.0487 | Sellmeier 3 | 0.973027043 | 0.077363216 | 0.687944956 | 0.004919458 | 0.01820094 | 159.44609 | 3.52 | 409 | 482 | Suitable | Not Specified
963 | CDGM | CaF | D-FK95-25 | 1.43744 | 94.43994 | 94.00378 | 1.436018 | 1.43744 | 1.438547 | 1.44065 | 1.443121 | 0.004631939 | 0.001421822 | 0.002471184 | 0.3069605 | 0.5335096 | 0.0486 | Sellmeier 3 | 0.989211963 | 0.060141262 | 0.685377886 | 0.005065907 | 0.019705386 | 158.935083 | 3.52 | 409 | 482 | Suitable | Not Specified | For rapid annealing at 25°C/h
964 | CDGM | SiO | D-QK3L | 1.48749 | 70.4413 | 70.25661 | 1.485347 | 1.48749 | 1.489143 | 1.492268 | 1.495931 | 0.006920514 | 0.002142858 | 0.003663344 | 0.3096385 | 0.5293457 | 0.0035 | Sellmeier 3 | 0.601737491 | 0.858737004 | 0.586761501 | 0.012574974 | 92.3325663 | 0.002687509 | 2.43 | 473 | 673 | Suitable | Not Specified
965 | CDGM | SiO | D-QK3L-25 | 1.48687 | 70.4179 | 70.23611 | 1.484729 | 1.48687 | 1.488521 | 1.491643 | 1.495301 | 0.00691401 | 0.002141418 | 0.003658072 | 0.3097216 | 0.5290811 | 0.0033 | Sellmeier 3 | 0.8348882 | 0.140256117 | 1.0463805 | 90.1036067 | 0.019928316 | 0.006081957 | 2.43 | 473 | 673 | Suitable | Not Specified | For rapid annealing at 25°C/h
966 | CDGM | SiO | D-K9 | 1.51633 | 64.0597 | 63.86536 | 1.513847 | 1.51633 | 1.518254 | 1.521907 | 1.52621 | 0.008060137 | 0.002482719 | 0.004302474 | 0.3080244 | 0.5337966 | -0.0027 | Sellmeier 3 | 0.567853792 | 0.702269689 | 1.08102455 | 0.00238581579 | 0.0135348332 | 107.748228 | 2.41 | 496 | 637 | Suitable | Recommended
967 | CDGM | SiO | D-K9-25 | 1.51577 | 63.99038 | 63.79643 | 1.513287 | 1.51577 | 1.517694 | 1.521347 | 1.52565 | 0.008060117 | 0.002482691 | 0.004302533 | 0.3080217 | 0.5338052 | -0.0029 | Sellmeier 3 | 1.08234297 | 0.548438846 | 0.719999855 | 107.907645 | 0.002190929 | 0.013407002 | 2.41 | 496 | 637 | Suitable | Recommended | For rapid annealing at 25°C/h
968 | CDGM | SiO | D-K9GT | 1.51633 | 64.0597 | 63.86536 | 1.513847 | 1.51633 | 1.518254 | 1.521907 | 1.52621 | 0.008060137 | 0.002482719 | 0.004302474 | 0.3080244 | 0.5337966 | -0.0027 | Sellmeier 3 | 0.567853792 | 0.702269689 | 1.08102455 | 0.00238581579 | 0.0135348332 | 107.748228 | 2.41 | 496 | 637 | Suitable | Not Specified
969 | CDGM | SiO | D-K9GT-25 | 1.51577 | 63.99038 | 63.79643 | 1.513287 | 1.51577 | 1.517694 | 1.521347 | 1.52565 | 0.008060117 | 0.002482691 | 0.004302533 | 0.3080217 | 0.5338052 | -0.0029 | Sellmeier 3 | 1.08234297 | 0.548438846 | 0.719999855 | 107.907645 | 0.002190929 | 0.013407002 | 2.41 | 496 | 637 | Suitable | Not Specified | For rapid annealing at 25°C/h
970 | CDGM | SiO | D-K59 | 1.5176 | 63.50073 | 63.30164 | 1.515091 | 1.5176 | 1.519545 | 1.523242 | 1.527603 | 0.008151084 | 0.002508666 | 0.004361012 | 0.3077708 | 0.5350224 | -0.0025 | Sellmeier 3 | 1.1209538 | 0.152690608 | 1.07502924 | 0.00657908073 | 0.0235724778 | 106.309977 | 2.41 | 497 | 637 | Suitable | Not Specified
971 | CDGM | SiO | D-K59-25 | 1.51698 | 63.40924 | 63.212 | 1.51447 | 1.51698 | 1.518925 | 1.522623 | 1.526983 | 0.008153066 | 0.002509533 | 0.004360095 | 0.3078024 | 0.5347798 | -0.0029 | Sellmeier 3 | 1.16665743 | 0.105028598 | 0.990269002 | 0.00707953299 | 0.0261090052 | 98.6724455 | 2.41 | 497 | 637 | Suitable | Not Specified | For rapid annealing at 25°C/h
972 | CDGM | SiO | D-PK3 | 1.525 | 70.3714 | 70.16643 | 1.522695 | 1.525 | 1.526782 | 1.530156 | 1.534115 | 0.00746042 | 0.002305082 | 0.003959548 | 0.3089748 | 0.5307406 | 0.0048 | Sellmeier 3 | 0.631688714 | 0.666896432 | 0.874644819 | 0.0127792227 | 0.00313927857 | 90.174067 | 2.65 | 545 | 648 | Suitable | Not Specified
973 | CDGM | SiO | D-PK3-25 | 1.52368 | 70.27566 | 70.07036 | 1.521378 | 1.52368 | 1.525459 | 1.52883 | 1.532785 | 0.007451799 | 0.002302214 | 0.003955684 | 0.3089474 | 0.5308362 | 0.0047 | Sellmeier 3 | 0.513407653 | 0.923806373 | 0.781224837 | 0.00173535467 | 95.3262202 | 0.0118350221 | 2.65 | 545 | 648 | Suitable | Not Specified | For rapid annealing at 25°C/h
974 | CDGM | NaPO | D-ZPK1A | 1.62087 | 63.82929 | 63.51792 | 1.617914 | 1.62087 | 1.62319 | 1.627641 | 1.632926 | 0.00972704 | 0.002955801 | 0.005284881 | 0.3038747 | 0.5433185 | 0.0063 | Sellmeier 3 | 0.723324526 | 0.863552452 | 0.985077169 | 0.00288945758 | 0.0142439384 | 116.596916 | 3.69 | 546 | 645 | Suitable | Not Specified
975 | CDGM | NaPO | D-ZPK1A-25 | 1.61999 | 63.76459 | 63.45285 | 1.617035 | 1.61999 | 1.622309 | 1.626759 | 1.632042 | 0.009723105 | 0.002954282 | 0.00528336 | 0.3038414 | 0.543382 | 0.0062 | Sellmeier 3 | 0.860621496 | 0.723408663 | 0.91527878 | 0.0142471941 | 0.00293226364 | 109.074599 | 3.69 | 546 | 645 | Suitable | Not Specified | For rapid annealing at 25°C/h
976 | CDGM | CaF | D-ZPK3 | 1.59419 | 67.29617 | 67.03673 | 1.591484 | 1.59419 | 1.596298 | 1.600313 | 1.605052 | 0.008829481 | 0.002706722 | 0.004738652 | 0.3065551 | 0.5366853 | 0.0057 | Sellmeier 3 | 0.922289896 | 0.584492874 | 1.04970792 | 0.0126503387 | 0.00176614589 | 106.089243 | 3.37 | 519 | 604 | Suitable | Not Specified
977 | CDGM | CaF | D-ZPK3-25 | 1.59327 | 67.22721 | 66.96732 | 1.590565 | 1.59327 | 1.595376 | 1.59939 | 1.604127 | 0.008824846 | 0.002705034 | 0.004736936 | 0.3065248 | 0.5367726 | 0.0054 | Sellmeier 3 | 0.580374258 | 0.923503788 | 1.03923776 | 0.00172131188 | 0.0126541722 | 105.366349 | 3.37 | 519 | 604 | Suitable | Not Specified | For rapid annealing at 25°C/h
978 | CDGM | CaF | D-ZPK5 | 1.5928 | 68.34283 | 67.96892 | 1.590171 | 1.5928 | 1.594869 | 1.598845 | 1.60357 | 0.008673916 | 0.002628766 | 0.004725046 | 0.3030657 | 0.544742 | 0.0154 | Sellmeier 3 | 0.259562934 | 1.24131969 | 0.78723739 | 0.0196231869 | 0.00619669959 | 123.753444 | 4.29 | 565 | 630 | Suitable | Not Specified
979 | CDGM | CaF | D-ZPK5-25 | 1.59216 | 68.28232 | 67.90791 | 1.589532 | 1.59216 | 1.594229 | 1.598204 | 1.602929 | 0.00867223 | 0.002627973 | 0.004724972 | 0.3030332 | 0.5448394 | 0.0154 | Sellmeier 3 | 0.353073711 | 1.14580426 | 0.795754681 | 0.0178712877 | 0.00563723799 | 125.202885 | 4.29 | 565 | 630 | Suitable | Not Specified | For rapid annealing at 25°C/h
980 | CDGM | CaF | D-ZPK7 | 1.56907 | 71.3051 | 70.90652 | 1.566651 | 1.56907 | 1.570974 | 1.574632 | 1.578976 | 0.007980778 | 0.002418963 | 0.004344203 | 0.3030987 | 0.5443334 | 0.02 | Sellmeier 3 | 0.725400532 | 0.703767661 | 0.77228314 | 0.00296983783 | 0.013434264 | 135.211711 | 4.36 | 497 | 563 | Suitable | Not Specified
981 | CDGM | CaF | D-ZPK7-25 | 1.56854 | 71.23621 | 70.83816 | 1.566121 | 1.56854 | 1.570444 | 1.574102 | 1.578446 | 0.007981053 | 0.002419024 | 0.004344392 | 0.3030958 | 0.5443381 | 0.0199 | Sellmeier 3 | 0.71411271 | 0.713400795 | 0.765480668 | 0.0133604289 | 0.0028939123 | 134.125223 | 4.36 | 497 | 563 | Suitable | Not Specified | For rapid annealing at 25°C/h
982 | CDGM | SiO | D-ZK2 | 1.58313 | 59.38239 | 59.14102 | 1.580134 | 1.58313 | 1.585472 | 1.589954 | 1.595269 | 0.009819916 | 0.00299636 | 0.005315163 | 0.3051309 | 0.5412636 | -0.0033 | Sellmeier 3 | 0.402765796 | 1.01706887 | 1.06495499 | 0.019063471 | 101.270923 | 0.00590052089 | 2.96 | 501 | 604 | Suitable | Recommended
983 | CDGM | SiO | D-ZK2-25 | 1.58241 | 59.30895 | 59.06821 | 1.579413 | 1.58241 | 1.584752 | 1.589233 | 1.594548 | 0.009819929 | 0.002996358 | 0.005314955 | 0.3051303 | 0.5412417 | -0.0035 | Sellmeier 3 | 1.1044946 | 0.36094124 | 1.01208343 | 0.0062094807 | 0.0196844329 | 101.038646 | 2.96 | 501 | 604 | Suitable | Recommended | For rapid annealing at 25°C/h
984 | CDGM | SiO | D-ZK2A | 1.58313 | 59.54045 | 59.29209 | 1.580144 | 1.58313 | 1.585466 | 1.589937 | 1.595246 | 0.009793846 | 0.002986531 | 0.005308794 | 0.3049396 | 0.542054 | -0.0022 | Sellmeier 3 | 0.712027143 | 0.755933735 | 1.03451888 | 0.00271554778 | 0.0157695219 | 102.738117 | 3.09 | 525 | 642 | Suitable | Recommended
985 | CDGM | SiO | D-ZK2A-25 | 1.58229 | 59.45433 | 59.2067 | 1.579303 | 1.58229 | 1.584626 | 1.589097 | 1.594406 | 0.009793903 | 0.002986551 | 0.005308689 | 0.3049398 | 0.5420401 | -0.0024 | Sellmeier 3 | 0.727489738 | 0.73782029 | 1.06057574 | 0.0159824715 | 0.00301481108 | 105.478633 | 3.09 | 525 | 642 | Suitable | Recommended | For rapid annealing at 25°C/h
986 | CDGM | SiO | D-ZK2L | 1.587 | 59.60102 | 59.36238 | 1.583993 | 1.587 | 1.589349 | 1.593842 | 1.599169 | 0.009848828 | 0.003006842 | 0.005327079 | 0.3052995 | 0.5408845 | -0.0033 | Sellmeier 3 | 0.512521894 | 0.967402158 | 1.12488967 | 0.0176943616 | 0.00510795325 | 109.10377 | 2.99 | 509 | 614 | Suitable | Not Specified
987 | CDGM | SiO | D-ZK2L-25 | 1.58625 | 59.52557 | 59.28739 | 1.583243 | 1.58625 | 1.588599 | 1.593092 | 1.598419 | 0.009848709 | 0.003006758 | 0.005327178 | 0.3052946 | 0.5409012 | -0.0035 | Sellmeier 3 | 0.530248488 | 1.12537335 | 0.947317341 | 0.0175027403 | 109.192004 | 0.00498306497 | 2.99 | 509 | 614 | Suitable | Not Specified | For rapid annealing at 25°C/h
988 | CDGM | SiO | D-ZK3 | 1.58913 | 61.15362 | 60.9498 | 1.586173 | 1.58913 | 1.591429 | 1.595807 | 1.600973 | 0.009633611 | 0.002957222 | 0.005166183 | 0.3069692 | 0.5362665 | -0.0053 | Sellmeier 3 | 1.33936811 | 0.148690268 | 1.00954033 | 0.00760612309 | 0.0238444644 | 89.0419787 | 2.83 | 511 | 605 | Suitable | Recommended
989 | CDGM | SiO | D-ZK3-25 | 1.58833 | 61.28508 | 61.07283 | 1.585386 | 1.58833 | 1.59062 | 1.594985 | 1.600144 | 0.009599892 | 0.002944625 | 0.005158757 | 0.3067352 | 0.5373766 | -0.0039 | Sellmeier 3 | 1.24347604 | 0.918798491 | 0.567180042 | 108.031442 | 0.0139520404 | 0.00127620015 | 2.83 | 511 | 605 | Suitable | Recommended | For rapid annealing at 25°C/h
990 | CDGM | SiO | D-ZK3A | 1.58913 | 61.10229 | 60.89335 | 1.586172 | 1.58913 | 1.59143 | 1.595813 | 1.600994 | 0.009641701 | 0.002958251 | 0.005180988 | 0.3068184 | 0.537352 | -0.0044 | Sellmeier 3 | 0.601894946 | 0.886579018 | 1.12372824 | 0.0014957461 | 0.0142973367 | 95.8496651 | 3.01 | 538 | 641 | Suitable | Recommended
991 | CDGM | SiO | D-ZK3A-25 | 1.58828 | 61.0132 | 60.80494 | 1.585322 | 1.58828 | 1.59058 | 1.594964 | 1.600145 | 0.009641848 | 0.002958306 | 0.005181024 | 0.3068194 | 0.5373476 | -0.0046 | Sellmeier 3 | 0.600125686 | 0.885665979 | 1.12367562 | 0.00150823603 | 0.0142989412 | 95.8973607 | 3.01 | 538 | 641 | Suitable | Recommended | For rapid annealing at 25°C/h
992 | CDGM | SiO | D-ZK3L | 1.5917 | 60.70186 | 60.48757 | 1.588712 | 1.5917 | 1.594025 | 1.59846 | 1.603703 | 0.009747641 | 0.002987697 | 0.005243484 | 0.3065046 | 0.5379234 | -0.0045 | Sellmeier 3 | 0.638506128 | 0.857387558 | 1.23664057 | 0.00216674072 | 0.0144860621 | 107.881152 | 2.84 | 506 | 601 | Suitable | Not Specified
993 | CDGM | SiO | D-ZK3L-25 | 1.5909 | 60.61923 | 60.40553 | 1.587912 | 1.5909 | 1.593225 | 1.59766 | 1.602903 | 0.009747731 | 0.002987716 | 0.005243548 | 0.3065037 | 0.537925 | -0.0046 | Sellmeier 3 | 0.636443631 | 0.856921557 | 1.23247717 | 0.0021737174 | 0.0144861653 | 107.585666 | 2.84 | 506 | 601 | Suitable | Not Specified | For rapid annealing at 25°C/h
994 | CDGM | SiO | D-ZK21 | 1.62446 | 58.20861 | 57.99581 | 1.621178 | 1.62446 | 1.627019 | 1.631906 | 1.6377 | 0.01072797 | 0.003281711 | 0.005793699 | 0.3059025 | 0.5400556 | -0.0065 | Sellmeier 3 | 1.31514915 | 1.08358135 | 0.513108754 | 103.989436 | 0.0143813024 | -0.00036392391 | 2.99 | 541 | 636 | Suitable | Not Specified
995 | CDGM | SiO | D-ZK21-25 | 1.62346 | 58.11576 | 57.90364 | 1.620178 | 1.62346 | 1.626018 | 1.630906 | 1.6367 | 0.0107279 | 0.003281674 | 0.005793719 | 0.3059009 | 0.540061 | -0.0066 | Sellmeier 3 | 1.08777542 | 0.505694645 | 1.31533152 | 0.0143531981 | -0.000448862561 | 104.063333 | 2.99 | 541 | 636 | Suitable | Not Specified | For rapid annealing at 25°C/h
996 | CDGM | SiO | D-ZK79 | 1.60886 | 57.89658 | 57.63291 | 1.605665 | 1.60886 | 1.611368 | 1.616181 | 1.621909 | 0.01051634 | 0.003195276 | 0.005728132 | 0.3038392 | 0.5446888 | -0.0024 | Sellmeier 3 | 0.756950911 | 0.788924494 | 1.10449853 | 0.00314478995 | 0.0162552471 | 112.960367 | 3.19 | 509 | 619 | Suitable | Not Specified
997 | CDGM | SiO | D-ZK79-25 | 1.60809 | 57.82154 | 57.55852 | 1.604895 | 1.60809 | 1.610598 | 1.615411 | 1.62114 | 0.01051667 | 0.003195379 | 0.005728283 | 0.3038394 | 0.5446858 | -0.0026 | Sellmeier 3 | 0.754687333 | 0.788729239 | 1.10213843 | 0.00315353195 | 0.0162517857 | 112.78636 | 3.19 | 509 | 619 | Suitable | Not Specified | For rapid annealing at 25°C/h
998 | CDGM | LaO | D-LaK5 | 1.6779 | 54.89031 | 54.65246 | 1.674147 | 1.6779 | 1.680844 | 1.686497 | 1.693234 | 0.01235008 | 0.00375316 | 0.006736945 | 0.3038976 | 0.5454979 | -0.0067 | Sellmeier 3 | 0.60503157 | 1.15901922 | 1.30308775 | 2.87640355e-08 | 0.015837052 | 101.946508 | 3.37 | 539 | 625 | Suitable | Not Specified
999 | CDGM | LaO | D-LaK5-25 | 1.67686 | 54.80608 | 54.56895 | 1.673107 | 1.67686 | 1.679804 | 1.685457 | 1.692194 | 0.01235009 | 0.003753164 | 0.006736944 | 0.3038977 | 0.5454975 | -0.0069 | Sellmeier 3 | 0.60236351 | 1.15823046 | 1.30267215 | 3.07499779e-08 | 0.0158379352 | 101.976296 | 3.37 | 539 | 625 | Suitable | Not Specified | For rapid annealing at 25°C/h
1000 | CDGM | LaO | D-LaK6 | 1.69384 | 53.12888 | 52.89407 | 1.689878 | 1.69384 | 1.696952 | 1.702937 | 1.710081 | 0.01305956 | 0.003962498 | 0.007144107 | 0.3034173 | 0.5470402 | -0.0082 | Sellmeier 3 | 0.477723115 | 1.33623366 | 1.22543438 | 0.0226962287 | 0.00659605302 | 94.2027569 | 3.5 | 522 | 616 | Suitable | Recommended
1001 | CDGM | LaO | D-LaK6-25 | 1.69281 | 53.04984 | 52.81578 | 1.688847 | 1.69281 | 1.695922 | 1.701907 | 1.709051 | 0.0130596 | 0.003962531 | 0.007144045 | 0.3034189 | 0.5470338 | -0.0083 | Sellmeier 3 | 1.22299893 | 0.471209941 | 1.33928922 | 94.0859262 | 0.0227830104 | 0.00665285316 | 3.5 | 522 | 616 | Suitable | Recommended | For rapid annealing at 25°C/h
1002 | CDGM | LaO | D-LaK52 | 1.7305 | 53.94491 | 53.71326 | 1.726386 | 1.7305 | 1.733728 | 1.739928 | 1.747316 | 0.0135416 | 0.004114095 | 0.007388555 | 0.3038116 | 0.545619 | -0.0083 | Sellmeier 3 | 1.04647517 | 0.889910862 | 1.23173612 | 0.0173536556 | 0.00298398431 | 87.1100488 | 4 | 620 | 702 | Suitable | Not Specified
1003 | CDGM | LaO | D-LaK52-25 | 1.72924 | 53.85186 | 53.62104 | 1.725126 | 1.72924 | 1.732468 | 1.738668 | 1.746056 | 0.0135416 | 0.004114104 | 0.007388519 | 0.3038123 | 0.5456164 | -0.0084 | Sellmeier 3 | 1.04345567 | 0.888612736 | 1.2310265 | 0.017366945 | 0.00301494124 | 87.1255673 | 4 | 620 | 702 | Suitable | Not Specified | For rapid annealing at 25°C/h
1004 | CDGM | LaO | D-LaK70 | 1.6691 | 55.39034 | 55.15448 | 1.665426 | 1.6691 | 1.671979 | 1.677506 | 1.684087 | 0.01207972 | 0.003674013 | 0.006581635 | 0.3041471 | 0.5448498 | -0.0066 | Sellmeier 3 | 0.616886534 | 1.11924765 | 1.29814839 | 0.000249888602 | 0.0158113883 | 102.017679 | 3.35 | 531 | 626 | Suitable | Not Specified
1005 | CDGM | LaO | D-LaK70-25 | 1.668 | 55.29641 | 55.06087 | 1.664326 | 1.668 | 1.67088 | 1.676406 | 1.682989 | 0.01208035 | 0.003673955 | 0.00658227 | 0.3041265 | 0.5448741 | -0.0067 | Sellmeier 3 | 0.615746796 | 1.11671184 | 1.29436779 | 0.000310601738 | 0.015811421 | 102.149797 | 3.35 | 531 | 626 | Suitable | Not Specified | For rapid annealing at 25°C/h
1006 | CDGM | TiO | D-ZF10 | 1.68893 | 31.07807 | 30.83612 | 1.682491 | 1.68893 | 1.694167 | 1.704659 | 1.717954 | 0.02216772 | 0.006438597 | 0.01329478 | 0.2904492 | 0.5997357 | 0.007 | Sellmeier 3 | 0.181090971 | 1.38321826 | 1.57814468 | 0.0606385885 | 132.946691 | 0.0122919204 | 2.84 | 507 | 599 | Suitable | Not Specified
1007 | CDGM | TiO | D-ZF10-25 | 1.68731 | 31.1842 | 30.94208 | 1.680906 | 1.68731 | 1.692517 | 1.702947 | 1.716155 | 0.02204033 | 0.00640354 | 0.01320855 | 0.2905374 | 0.5992902 | 0.0067 | Sellmeier 3 | 1.39531577 | 0.180389834 | 1.57395389 | 134.661574 | 0.0604305431 | 0.0122657049 | 2.84 | 507 | 599 | Suitable | Not Specified | For rapid annealing at 25°C/h
1008 | CDGM | NbPO | D-ZF93 | 2.0017 | 20.70047 | 20.52419 | 1.988065 | 2.0017 | 2.013051 | 2.036455 | 2.067375 | 0.04839022 | 0.01363497 | 0.03091984 | 0.2817713 | 0.6389688 | 0.0285 | Sellmeier 3 | 1.51323628 | 2.16740096 | 0.606108042 | 106.262695 | 0.014231857 | 0.0666586743 | 6.11 | 439 | 496 | Suitable | Not Specified
1009 | CDGM | NbPO | D-ZF93-25 | 1.9998 | 20.68671 | 20.51069 | 1.986183 | 1.9998 | 2.011137 | 2.034513 | 2.065385 | 0.04833054 | 0.01361728 | 0.03087215 | 0.2817532 | 0.6387711 | 0.0283 | Sellmeier 3 | 1.4330228 | 2.13630545 | 0.630184037 | 101.185435 | 0.0138161232 | 0.065857845 | 6.11 | 439 | 496 | Suitable | Not Specified | For rapid annealing at 25°C/h
1010 | CDGM | LaO | D-LaF50 | 1.774 | 49.59096 | 49.32152 | 1.76931 | 1.774 | 1.777717 | 1.784917 | 1.793577 | 0.01560769 | 0.004690351 | 0.008659436 | 0.3005155 | 0.5548187 | -0.0065 | Sellmeier 3 | 1.34473873 | 1.13288204 | 0.731048914 | 0.006036194 | 95.5213185 | 0.022706198 | 4.93 | 573 | 671 | Suitable | Recommended
1011 | CDGM | LaO | D-LaF50-25 | 1.77288 | 49.51993 | 49.25118 | 1.76819 | 1.77288 | 1.776597 | 1.783797 | 1.792457 | 0.01560746 | 0.004690262 | 0.008659407 | 0.3005141 | 0.5548249 | -0.0066 | Sellmeier 3 | 0.734700246 | 1.33716574 | 1.13513348 | 0.022666746 | 0.006016769 | 95.7512696 | 4.93 | 573 | 671 | Suitable | Recommended | For rapid annealing at 25°C/h
1012 | CDGM | LaO | D-LaF050 | 1.76842 | 49.28275 | 49.041 | 1.763717 | 1.76842 | 1.772133 | 1.779309 | 1.787923 | 0.01559207 | 0.004703308 | 0.008613802 | 0.3016474 | 0.5524477 | -0.0094 | Sellmeier 3 | 0.653249512 | 1.20557745 | 1.40453781 | 0.023644288 | 85.5377962 | 0.006364015 | 4.51 | 610 | 692 | Suitable | Not Specified
1013 | CDGM | LaO | D-LaF050-25 | 1.76709 | 49.19808 | 48.95722 | 1.762386 | 1.76709 | 1.770803 | 1.777978 | 1.786592 | 0.01559186 | 0.00470329 | 0.008613496 | 0.3016503 | 0.5524353 | -0.0095 | Sellmeier 3 | 1.22950343 | 0.641767823 | 1.41136391 | 87.307119 | 0.023765216 | 0.006459327 | 4.51 | 610 | 692 | Suitable | Not Specified | For rapid annealing at 25°C/h
1014 | CDGM | LaO | D-LaF53 | 1.7433 | 49.32654 | 49.08195 | 1.738756 | 1.7433 | 1.746888 | 1.753825 | 1.762155 | 0.01506897 | 0.004544014 | 0.008330413 | 0.3015478 | 0.5528191 | -0.0089 | Sellmeier 3 | 0.645397592 | 1.17528667 | 1.32747885 | 0.023499357 | 87.7755219 | 0.0060601597 | 4.26 | 557 | 641 | Suitable | Not Specified
1015 | CDGM | LaO | D-LaF53-25 | 1.7421 | 49.24661 | 49.00278 | 1.737556 | 1.7421 | 1.745688 | 1.752625 | 1.760955 | 0.01506906 | 0.004544027 | 0.008330507 | 0.3015469 | 0.5528221 | -0.009 | Sellmeier 3 | 1.32239317 | 0.646347208 | 1.17507569 | 0.00606224219 | 0.0234824415 | 87.8164211 | 4.26 | 557 | 641 | Suitable | Not Specified | For rapid annealing at 25°C/h
1016 | CDGM | LaO | D-LaF79 | 1.73077 | 40.50852 | 40.25156 | 1.725418 | 1.73077 | 1.735052 | 1.743458 | 1.753777 | 0.01803991 | 0.005352074 | 0.01031916 | 0.2966796 | 0.5720186 | -0.0047 | Sellmeier 3 | 0.26530456 | 1.45255299 | 1.65170478 | 0.0420844203 | 117.349274 | 0.00935611552 | 3.21 | 496 | 591 | Suitable | Not Specified
1017 | CDGM | LaO | D-LaF79-25 | 1.72986 | 40.49806 | 40.24203 | 1.724512 | 1.72986 | 1.734138 | 1.742535 | 1.752841 | 0.0180221 | 0.005347533 | 0.01030641 | 0.2967209 | 0.571876 | -0.0049 | Sellmeier 3 | 0.244124156 | 1.39592511 | 1.66977539 | 0.0430784572 | 113.324709 | 0.00964211165 | 3.21 | 496 | 591 | Suitable | Not Specified | For rapid annealing at 25°C/h
1018 | CDGM | LaO | D-ZLaF50 | 1.80337 | 45.4921 | 45.24022 | 1.798082 | 1.80337 | 1.807572 | 1.815741 | 1.825618 | 0.01765955 | 0.00528851 | 0.009876922 | 0.2994703 | 0.5592964 | -0.0089 | Sellmeier 3 | 1.13754975 | 0.27377557 | 1.89653755 | 87.6010757 | 0.0348809856 | 0.00982589937 | 4.89 | 605 | 694 | Suitable | Not Specified
1019 | CDGM | LaO | D-ZLaF50-25 | 1.80225 | 45.45329 | 45.20147 | 1.796965 | 1.80225 | 1.80645 | 1.814615 | 1.824488 | 0.01764999 | 0.005285407 | 0.009873099 | 0.2994567 | 0.5593828 | -0.009 | Sellmeier 3 | 0.281077854 | 1.19505397 | 1.88534009 | 0.0346761107 | 91.8385642 | 0.00975311743 | 4.89 | 605 | 694 | Suitable | Not Specified | For rapid annealing at 25°C/h
1020 | CDGM | LaO | D-ZLaF52LA | 1.81 | 40.99336 | 40.73619 | 1.804134 | 1.81 | 1.814693 | 1.823893 | 1.835156 | 0.0197593 | 0.005866091 | 0.01126233 | 0.2968774 | 0.5699763 | -0.006 | Sellmeier 3 | 1.88205933 | 0.302908859 | 1.2538738 | 0.00984915169 | 0.0406191391 | 95.893604 | 4.56 | 546 | 644 | Suitable | Recommended
1021 | CDGM | LaO | D-ZLaF52LA-25 | 1.80882 | 40.97081 | 40.71344 | 1.80296 | 1.80882 | 1.813508 | 1.822701 | 1.833955 | 0.01974137 | 0.005860296 | 0.01125376 | 0.2968536 | 0.5700595 | -0.0058 | Sellmeier 3 | 1.85743559 | 0.323469816 | 1.2894946 | 0.00962363637 | 0.0398398385 | 98.4654718 | 4.56 | 546 | 644 | Suitable | Recommended | For rapid annealing at 25°C/h
1022 | CDGM | LaO | D-ZLaF61 | 1.82241 | 42.71506 | 42.45298 | 1.816681 | 1.82241 | 1.826986 | 1.835934 | 1.846839 | 0.0192534 | 0.005729044 | 0.01090423 | 0.2975601 | 0.5663532 | -0.0068 | Sellmeier 3 | 0.42742586 | 1.80371405 | 1.2694916 | 0.0344432015 | 0.00878105468 | 99.795367 | 4.92 | 594 | 696 | Suitable | Not Specified
1023 | CDGM | LaO | D-ZLaF61-25 | 1.82131 | 42.67541 | 42.41409 | 1.815583 | 1.82131 | 1.825884 | 1.834829 | 1.845727 | 0.01924551 | 0.005726975 | 0.01089885 | 0.2975746 | 0.5663062 | -0.0068 | Sellmeier 3 | 0.384732155 | 1.8424092 | 1.21280764 | 0.0355326885 | 0.00916902591 | 95.9091697 | 4.92 | 594 | 696 | Suitable | Not Specified | For rapid annealing at 25°C/h
1024 | CDGM | LaO | D-ZLaF67 | 1.88385 | 37.19936 | 36.94904 | 1.876847 | 1.88385 | 1.889486 | 1.900607 | 1.914333 | 0.02375982 | 0.007003075 | 0.01372662 | 0.2947444 | 0.577724 | -0.0047 | Sellmeier 3 | 2.10977576 | 0.324313076 | 1.37618163 | 0.0111387884 | 0.0453343979 | 104.419881 | 5.5 | 604 | 709 | Suitable | Not Specified
1025 | CDGM | LaO | D-ZLaF67-25 | 1.88259 | 37.18595 | 36.93545 | 1.875595 | 1.88259 | 1.88822 | 1.899329 | 1.913043 | 0.0237345 | 0.006995101 | 0.01371307 | 0.2947229 | 0.5777693 | -0.0047 | Sellmeier 3 | 1.36012388 | 2.09601012 | 0.333537105 | 103.579888 | 0.011037962 | 0.0449413554 | 5.5 | 604 | 709 | Suitable | Not Specified | For rapid annealing at 25°C/h
1026 | CDGM | LaO | D-ZLaF81 | 1.8088 | 40.99994 | 40.74281 | 1.802943 | 1.8088 | 1.813485 | 1.82267 | 1.833914 | 0.01972686 | 0.005856652 | 0.01124421 | 0.2968872 | 0.5699951 | -0.0059 | Sellmeier 3 | 1.8861875 | 0.294671919 | 1.27989084 | 0.00991169457 | 0.0409687583 | 97.797523 | 4.55 | 546 | 640 | Suitable | Not Specified
1027 | CDGM | LaO | D-ZLaF81-25 | 1.80757 | 40.97384 | 40.71779 | 1.801718 | 1.80757 | 1.812251 | 1.821427 | 1.832659 | 0.01970941 | 0.005852264 | 0.01123188 | 0.2969274 | 0.5698741 | -0.006 | Sellmeier 3 | 1.90958888 | 0.266893034 | 1.26585975 | 0.0102182926 | 0.0421328894 | 97.0733228 | 4.55 | 546 | 640 | Suitable | Not Specified | For rapid annealing at 25°C/h
1028 | CDGM | LaO | D-ZLaF85A | 1.85222 | 40.10868 | 39.85792 | 1.845918 | 1.85222 | 1.857267 | 1.867166 | 1.879276 | 0.02124777 | 0.006301983 | 0.01211047 | 0.296595 | 0.5699642 | -0.0075 | Sellmeier 3 | 1.95969458 | 0.36979719 | 1.41004927 | 0.0101035507 | 0.0386876073 | 107.905684 | 5.22 | 606 | 711 | Suitable | Recommended
1029 | CDGM | LaO | D-ZLaF85A-25 | 1.8511 | 40.0561 | 39.80559 | 1.844799 | 1.8511 | 1.856147 | 1.866046 | 1.878156 | 0.0212477 | 0.006301396 | 0.01211022 | 0.2965684 | 0.5699546 | -0.0075 | Sellmeier 3 | 1.37428361 | 0.412199165 | 1.91320505 | 105.610997 | 0.0373787374 | 0.00975370563 | 5.22 | 606 | 711 | Suitable | Recommended | For rapid annealing at 25°C/h
1030 | CDGM | LaO | D-ZLaF85LN | 1.84558 | 40.09481 | 39.83817 | 1.839331 | 1.84558 | 1.850588 | 1.86042 | 1.872473 | 0.02108951 | 0.006249212 | 0.01205223 | 0.2963185 | 0.57148 | -0.006 | Sellmeier 3 | 1.92017081 | 0.386379034 | 1.291166 | 0.00961912018 | 0.0389567822 | 97.9773368 | 4.96 | 614 | 703 | Suitable | Not Specified
1031 | CDGM | LaO | D-ZLaF85LN-25 | 1.84443 | 40.06846 | 39.81272 | 1.838185 | 1.84443 | 1.849435 | 1.859259 | 1.8713 | 0.02107468 | 0.006245392 | 0.01204094 | 0.2963457 | 0.5713461 | -0.0062 | Sellmeier 3 | 1.22657126 | 0.367411998 | 1.93493865 | 93.6444885 | 0.0394561346 | 0.00982834912 | 4.96 | 614 | 703 | Suitable | Not Specified | For rapid annealing at 25°C/h
1032 | CDGM | LaO | D-ZLaF85L | 1.8537 | 40.57991 | 40.32918 | 1.847455 | 1.8537 | 1.858699 | 1.868493 | 1.880452 | 0.02103751 | 0.006244963 | 0.01195951 | 0.296849 | 0.568485 | -0.0081 | Sellmeier 3 | 0.516695305 | 1.81900011 | 1.42320717 | 0.0340497474 | 0.00895670808 | 110.045928 | 5.28 | 620 | 721 | Suitable | Not Specified
1033 | CDGM | LaO | D-ZLaF85L-25 | 1.8526 | 40.53456 | 40.28319 | 1.846358 | 1.8526 | 1.857598 | 1.867391 | 1.879353 | 0.0210339 | 0.006242533 | 0.01196111 | 0.2967843 | 0.5686586 | -0.0081 | Sellmeier 3 | 1.71754157 | 0.614249641 | 1.49329677 | 0.0081252668 | 0.0323072933 | 115.416839 | 5.28 | 620 | 721 | Suitable | Not Specified | For rapid annealing at 25°C/h
1034 | CDGM | LaO | D-ZLaF85LS | 1.8545 | 40.59404 | 40.34196 | 1.848253 | 1.8545 | 1.859501 | 1.869303 | 1.881273 | 0.02104989 | 0.006247269 | 0.01196996 | 0.2967839 | 0.5686471 | -0.008 | Sellmeier 3 | 0.638690484 | 1.69998504 | 1.45547394 | 0.0319257637 | 0.00791790668 | 112.179157 | 5.29 | 622 | 723 | Suitable | Not Specified
1035 | CDGM | LaO | D-ZLaF85LS-25 | 1.85344 | 40.55841 | 40.30655 | 1.847195 | 1.85344 | 1.85844 | 1.868237 | 1.880204 | 0.02104224 | 0.006244764 | 0.01196639 | 0.2967727 | 0.568684 | -0.008 | Sellmeier 3 | 1.70152719 | 0.633298236 | 1.43191921 | 0.00796295658 | 0.0320099725 | 110.67927 | 5.29 | 622 | 723 | Suitable | Not Specified | For rapid annealing at 25°C/h
1036 | Sumita | CaF | K-CaFK95 | 1.434254 | 95 | 94.34758 | 1.432846 | 1.434254 | 1.435349 | 1.437428 | 1.439866 | 0.004582076 | 0.001407682 | 0.002438141 | 0.3072149 | 0.532104 | 0.0496 | Schott 2/4 | 2.0408226 | -0.0045471403 | 0.0058631038 | 0.00012966471 | -1.1902639e-05 | 6.9279944e-07 | 3.54 | 431 |  | Suitable | Not Specified
1037 | Sumita | CaF | K-PFK80 | 1.496999 | 81.5 | 80.96338 | 1.495131 | 1.496999 | 1.498457 | 1.50124 | 1.504521 | 0.006109287 | 0.001868024 | 0.003280664 | 0.3057679 | 0.5369963 | 0.0309 | Schott 2/4 | 2.2178347 | -0.0055966846 | 0.0083703747 | 0.0001097485 | -3.3983937e-06 | 2.5836351e-07 | 3.6 | 461 |  | Suitable | Not Specified
1038 | Sumita | CaF | K-PFK85 | 1.48563 | 85.2 | 84.73855 | 1.483892 | 1.48563 | 1.486991 | 1.489592 | 1.492663 | 0.005700642 | 0.001737925 | 0.003070362 | 0.3048648 | 0.5385994 | 0.0381 | Schott 2/4 | 2.1858326 | -0.0050155632 | 0.0075107775 | 0.00017770562 | -1.2164148e-05 | 6.1341005e-07 | 3.97 | 452 |  | Suitable | Not Specified
1039 | Sumita | CaF | K-GFK68 | 1.592399 | 90 | 67.97314 | 1.58978 | 1.592399 | 1.594466 | 1.598445 | 1.603179 | 0.008664577 | 0.0026194 | 0.004734879 | 0.3023114 | 0.546464 | 0.0444 | Schott 2/4 | 2.4994867 | -0.0059285872 | 0.012743526 | 0.00015469636 | 3.9947612e-06 | -1.760356e-07 | 4.51 | 512 |  | Suitable | Not Specified
1040 | Sumita | CaF | K-GFK70 | 1.569076 | 68.3 | 70.92814 | 1.566663 | 1.569076 | 1.570979 | 1.574639 | 1.578989 | 0.007976731 | 0.002413893 | 0.00434983 | 0.3026168 | 0.5453148 | 0.0167 | Schott 2/4 | 2.4293935 | -0.0057591097 | 0.011512013 | 0.0001324924 | 7.3250033e-06 | -5.7195445e-07 | 4.48 | 485 |  | Suitable | Not Specified
1041 | Sumita | CaF | K-PBK40 | 1.517598 | 71.3 | 63.34996 | 1.515091 | 1.517598 | 1.519542 | 1.523236 | 1.527583 | 0.008145377 | 0.002507387 | 0.004347243 | 0.3078295 | 0.5337068 | 0.0207 | Schott 2/4 | 2.2744024 | -0.01070289 | 0.010577306 | 0.00022857431 | -7.2914225e-06 | 2.4124054e-07 | 2.39 | 501 |  | Suitable | Not Specified
1042 | Sumita | CaF | K-PBK50 | 1.522501 | 62.21773 | 62.01957 | 1.519919 | 1.522501 | 1.524505 | 1.528317 | 1.53281 | 0.008397938 | 0.002581712 | 0.00449334 | 0.3074221 | 0.5350527 | -0.005666276 | Schott 2/4 | 2.2879519 | -0.010513752 | 0.010963175 | 0.00027027054 | -1.7054549e-05 | 1.0857039e-06 | 2.43 | 481 |  | Suitable | Not Specified
1043 | Sumita | CaF | K-PBK60 | 1.5274 | 62.29063 | 62.11095 | 1.524791 | 1.5274 | 1.52942 | 1.533257 | 1.53778 | 0.008466759 | 0.002609155 | 0.004522264 | 0.3081645 | 0.5341198 | -0.006480913 | Schott 2/4 | 2.3028575 | -0.011402225 | 0.011233487 | 0.00017866325 | -7.1547007e-07 | 1.1484315e-07 | 2.45 | 495 |  | Suitable | Not Specified
1044 | Sumita | CaF | K-PMK30 | 1.525005 | 70.33105 | 70.12645 | 1.522698 | 1.525005 | 1.526787 | 1.530163 | 1.53413 | 0.00746477 | 0.002306995 | 0.003966721 | 0.3090511 | 0.5313922 | 0.003839574 | Schott 2/4 | 2.2984199 | -0.0098977917 | 0.010454435 | -1.1762246e-05 | 2.220678e-05 | -1.2212713e-06 | 2.6 | 528 |  | Suitable | Not Specified
1045 | Sumita | CaF | K-PMK155 | 1.558197 | 68.22752 | 67.99472 | 1.55568 | 1.558197 | 1.56015 | 1.563861 | 1.568228 | 0.0081814 | 0.002516652 | 0.004366727 | 0.3076065 | 0.5337384 | 0.00277212 | Schott 2/4 | 2.3976032 | -0.01022181 | 0.011147767 | 0.00021523841 | -9.6159222e-06 | 5.5668375e-07 | 2.74 | 460 |  | Suitable | Not Specified
1046 | Sumita | NaPO | K-PSK100 | 1.591695 | 60.62123 | 60.31962 | 1.588735 | 1.591695 | 1.594022 | 1.598495 | 1.603822 | 0.009760526 | 0.002960189 | 0.00532614 | 0.3032817 | 0.5456816 | 0.002371795 | Schott 2/4 | 2.4948235 | -0.0091228463 | 0.013721276 | 0.00023830265 | 4.1915859e-06 | -3.8958137e-07 | 3.24 | 390 |  | Suitable | Not Specified
1047 | Sumita | NaPO | K-PSK200 | 1.613053 | 58.98388 | 58.68019 | 1.609907 | 1.613053 | 1.61553 | 1.6203 | 1.625995 | 0.01039357 | 0.003146443 | 0.005695326 | 0.3027298 | 0.5479664 | 0.001999456 | Schott 2/4 | 2.5593395 | -0.0088787219 | 0.015115397 | 0.0002035651 | 7.5991137e-06 | -1.5375246e-07 | 3.38 | 386 |  | Suitable | Not Specified
1048 | Sumita | NaPO | K-PSK300 | 1.599502 | 65.5741 | 65.26916 | 1.596717 | 1.599502 | 1.601683 | 1.605859 | 1.610808 | 0.009142352 | 0.002784374 | 0.004948325 | 0.3045577 | 0.541253 | 0.005980768 | Schott 2/4 | 2.5225158 | -0.0094326823 | 0.012761452 | 0.00028145417 | -8.1267471e-06 | 2.3400154e-07 | 3.49 | 463 |  | Suitable | Not Specified
1049 | Sumita | NaPO | K-PSK400 | 1.594996 | 67.84341 | 67.49217 | 1.592333 | 1.594996 | 1.597089 | 1.601103 | 1.605867 | 0.008770136 | 0.002663031 | 0.00476419 | 0.3036476 | 0.5432287 | 0.0116391 | Schott 2/4 | 2.5082367 | -0.0073364341 | 0.012625639 | 0.00022697479 | -8.7309089e-06 | 6.2693824e-07 | 4.05 | 568 |  | Suitable | Not Specified
1050 | Sumita | NaPO | K-PSK500 | 1.552152 | 71.99242 | 71.63063 | 1.549817 | 1.552152 | 1.553982 | 1.557487 | 1.561637 | 0.007669587 | 0.002334681 | 0.004149583 | 0.3044076 | 0.5410439 | 0.01618739 | Schott 2/4 | 2.3790004 | -0.0067834145 | 0.010749512 | 0.00017555369 | -4.6285653e-06 | 2.8065215e-07 | 3.76 | 495 |  | Suitable | Not Specified
1051 | Sumita | NaPO | K-CSK120 | 1.586986 | 59.47954 | 59.24293 | 1.583973 | 1.586986 | 1.589341 | 1.593842 | 1.599176 | 0.00986871 | 0.003012928 | 0.005334106 | 0.3053011 | 0.5405069 | -0.004655683 | Schott 2/4 | 2.4804566 | -0.01071977 | 0.0135632 | 0.00034918608 | -2.3041786e-05 | 1.5937217e-06 | 3 | 498 |  | Suitable | Not Specified
1052 | Sumita | NaPO | K-CSK158 | 1.583999 | 56.85426 | 56.57076 | 1.580889 | 1.583999 | 1.586447 | 1.591161 | 1.596783 | 0.01027185 | 0.003109196 | 0.00562146 | 0.3026908 | 0.5472684 | -0.002154579 | Schott 2/4 | 2.468159 | -0.0087509308 | 0.0142832 | 0.00033301479 | -1.309324e-05 | 9.1735223e-07 | 3.06 | 473 |  | Suitable | Not Specified
1053 | Sumita | SiO | K-SKLD5 | 1.589132 | 61.235 | 61.03091 | 1.586179 | 1.589132 | 1.591428 | 1.595799 | 1.600959 | 0.009620838 | 0.002953385 | 0.005159727 | 0.3069779 | 0.5363074 | -0.00600636 | Schott 2/4 | 2.48882 | -0.011930015 | 0.013346868 | 0.00026034059 | -1.0772061e-05 | 7.9117231e-07 | 2.67 | 521 |  | Suitable | Not Specified
1054 | Sumita | SiO | K-SKLD100 | 1.591104 | 60.70292 | 60.48392 | 1.588121 | 1.591104 | 1.593427 | 1.597859 | 1.603103 | 0.009737662 | 0.002983049 | 0.005243419 | 0.3063414 | 0.5384679 | -0.004709347 | Schott 2/4 | 2.494405 | -0.011746954 | 0.013616484 | 0.0002161756 | 2.8081583e-09 | 1.1416106e-07 | 2.69 | 520 |  | Suitable | Not Specified
1055 | Sumita | SiO | K-SKLD120 | 1.586796 | 59.74862 | 59.52555 | 1.583792 | 1.586796 | 1.589139 | 1.593613 | 1.598901 | 0.009821074 | 0.003003529 | 0.005288152 | 0.3058249 | 0.5384494 | -0.006276519 | Schott 2/4 | 2.4809256 | -0.011763845 | 0.013309488 | 0.00032545605 | -9.9643058e-06 | 2.0790854e-07 | 2.64 | 512 |  | Suitable | Not Specified
1056 | Sumita | SiO | K-SKLD200 | 1.586602 | 59.01456 | 58.77942 | 1.583567 | 1.586602 | 1.588972 | 1.593507 | 1.59889 | 0.009939948 | 0.003034708 | 0.005382783 | 0.3053042 | 0.5415303 | -0.004386842 | Schott 2/4 | 2.4786815 | -0.010928711 | 0.014104052 | 0.00015365594 | 1.194296e-05 | -5.3372519e-07 | 2.7 | 507 |  | Suitable | Not Specified
1057 | Sumita | SiO | K-SKLD300 | 1.564201 | 60.40997 | 60.18973 | 1.561341 | 1.564201 | 1.566429 | 1.570681 | 1.57571 | 0.009339535 | 0.002859677 | 0.005029548 | 0.3061905 | 0.5385223 | -0.005130321 | Schott 2/4 | 2.4115553 | -0.010853848 | 0.012782158 | 0.00024099617 | -6.9046162e-06 | 5.2824846e-07 | 2.6 | 509 |  | Suitable | Not Specified
1058 | Sumita | SiO | K-SKLD310 | 1.604201 | 48.88246 | 48.62359 | 1.600481 | 1.604201 | 1.607141 | 1.612841 | 1.61974 | 0.01236028 | 0.003720083 | 0.006899378 | 0.3009708 | 0.5581895 | -0.00417022 | Schott 2/4 | 2.5256675 | -0.011866084 | 0.016510668 | 0.00053690067 | -2.6430651e-05 | 2.864857e-06 | 2.72 | 519 |  | Suitable | Not Specified
1059 | Sumita | LaO | K-LaFK50 | 1.771996 | 49.98348 | 49.7077 | 1.767357 | 1.771996 | 1.775675 | 1.782802 | 1.791371 | 0.01544503 | 0.004639349 | 0.008568441 | 0.3003781 | 0.5547701 | -0.005802771 | Schott 2/4 | 3.070131 | -0.012037535 | 0.023978866 | 0.00056153238 | -1.0529871e-05 | 1.1710915e-06 | 5.2 | 560 |  | Suitable | Not Specified
1060 | Sumita | LaO | K-LaFK50T | 1.765999 | 49.79942 | 49.52663 | 1.761379 | 1.765999 | 1.769662 | 1.77676 | 1.785288 | 0.01538169 | 0.00462084 | 0.008528153 | 0.3004117 | 0.5544353 | -0.006436362 | Schott 2/4 | 3.0499512 | -0.012617622 | 0.023790052 | 0.00047378243 | 1.3794282e-05 | -8.9478674e-07 | 4.75 | 576 |  | Suitable | Not Specified
1061 | Sumita | LaO | K-LaFK55 | 1.693995 | 56.28775 | 56.03855 | 1.690248 | 1.693995 | 1.696934 | 1.702578 | 1.709298 | 0.01232941 | 0.003746729 | 0.0067204 | 0.3038854 | 0.5450705 | -0.005271722 | Schott 2/4 | 2.8185206 | -0.013230603 | 0.018037587 | 0.00045589602 | -2.131672e-05 | 1.5724724e-06 | 4.34 | 514 |  | Suitable | Not Specified
1062 | Sumita | LaO | K-LaFK58 | 1.695602 | 59.05238 | 58.78807 | 1.692019 | 1.695602 | 1.698411 | 1.703799 | 1.710201 | 0.0117794 | 0.003582661 | 0.006402062 | 0.3041462 | 0.5434963 | -0.002359543 | Schott 2/4 | 2.8262526 | -0.012785561 | 0.017234088 | 0.0004436105 | -2.0762175e-05 | 1.2592648e-06 | 4.56 | 542 |  | Suitable | Not Specified
1063 | Sumita | LaO | K-LaFK60 | 1.63246 | 63.76731 | 63.47558 | 1.62944 | 1.63246 | 1.634826 | 1.639358 | 1.644735 | 0.009918253 | 0.003020815 | 0.005377302 | 0.3045712 | 0.5421623 | 0.003957938 | Schott 2/4 | 2.6248172 | -0.010251149 | 0.0143793 | 0.00024017461 | -1.041901e-06 | 1.0237991e-07 | 4.27 | 485 |  | Suitable | Not Specified
1064 | Sumita | LaO | K-LaFK63 | 1.638598 | 63.4337 | 63.14496 | 1.635531 | 1.638598 | 1.640999 | 1.645599 | 1.651062 | 0.01006718 | 0.003066799 | 0.005463279 | 0.3046334 | 0.5426823 | 0.003936581 | Schott 2/4 | 2.6439316 | -0.010471601 | 0.014890809 | 0.00015162245 | 1.3530927e-05 | -6.5983298e-07 | 4.36 | 486 |  | Suitable | Not Specified
1065 | Sumita | LaO | K-LaFK65 | 1.656702 | 62.28094 | 62.00895 | 1.653488 | 1.656702 | 1.659217 | 1.664032 | 1.669748 | 0.0105442 | 0.003214781 | 0.005715647 | 0.3048863 | 0.5420658 | 0.001449343 | Schott 2/4 | 2.7016663 | -0.011618909 | 0.015582285 | 0.00019824944 | 1.0097927e-05 | -5.2589483e-07 | 4.36 | 506 |  | Suitable | Not Specified
1066 | Sumita | LaO | K-VC78 | 1.669547 | 55.4276 | 55.1851 | 1.665877 | 1.669547 | 1.672428 | 1.677957 | 1.684534 | 0.01207967 | 0.003669749 | 0.006576679 | 0.3037956 | 0.544442 | -0.007296107 | Schott 2/4 | 2.7376882 | -0.012269245 | 0.017439403 | 0.00047088707 | -2.7150134e-05 | 1.8172045e-06 | 3.44 | 520 |  | Suitable | Not Specified
1067 | Sumita | LaO | K-VC79 | 1.610351 | 57.92883 | 57.69191 | 1.60714 | 1.610351 | 1.612865 | 1.617676 | 1.623379 | 0.01053622 | 0.003211183 | 0.005703097 | 0.3047756 | 0.5412849 | -0.006394239 | Schott 2/4 | 2.5520489 | -0.011234947 | 0.014455084 | 0.00046725318 | -3.6714004e-05 | 2.2810504e-06 | 3.09 | 516 |  | Suitable | Not Specified
1068 | Sumita | LaO | K-VC80 | 1.693842 | 53.11551 | 52.86413 | 1.689888 | 1.693842 | 1.696954 | 1.702951 | 1.710115 | 0.01306289 | 0.003954224 | 0.007164579 | 0.3027067 | 0.5484682 | -0.007022019 | Schott 2/4 | 2.8135722 | -0.012577591 | 0.019933465 | 0.00015711222 | 4.0676176e-05 | -2.4977604e-06 | 3.81 | 530 |  | Suitable | Not Specified
1069 | Sumita | LaO | K-VC82 | 1.755502 | 45.59545 | 45.35477 | 1.750528 | 1.755502 | 1.759444 | 1.767098 | 1.776356 | 0.01656967 | 0.004973247 | 0.009258474 | 0.3001416 | 0.5587603 | -0.008933534 | Schott 2/4 | 3.0092545 | -0.014428442 | 0.024950143 | 0.0006532589 | -1.7536585e-05 | 2.6440099e-06 | 4.25 | 526 |  | Suitable | Not Specified
1070 | Sumita | LaO | K-VC89 | 1.809979 | 40.94869 | 40.70625 | 1.804094 | 1.809979 | 1.814681 | 1.823875 | 1.835079 | 0.01978033 | 0.005884396 | 0.01120462 | 0.2974872 | 0.5664524 | -0.008782292 | Schott 2/4 | 3.1860388 | -0.013756822 | 0.029614017 | 0.0012383727 | -8.0134175e-05 | 7.2330635e-06 | 4.75 | 528 |  | Suitable | Not Specified
1071 | Sumita | LaO | K-VC90 | 1.852796 | 38.99768 | 38.74713 | 1.846325 | 1.852796 | 1.857988 | 1.868192 | 1.880722 | 0.02186787 | 0.006471437 | 0.01252993 | 0.2959336 | 0.5729836 | -0.005417227 | Schott 2/4 | 3.3299316 | -0.013661207 | 0.034088332 | 0.0010979548 | -2.7983676e-05 | 5.172898e-06 | 4.98 | 583 |  | Suitable | Not Specified
1072 | Sumita | LaO | K-VC91 | 1.886605 | 34.954 | 34.71392 | 1.879156 | 1.886605 | 1.892618 | 1.904521 | 1.919293 | 0.02536489 | 0.007448692 | 0.01477236 | 0.2936615 | 0.5823939 | -0.002569036 | Schott 2/4 | 3.4398054 | -0.014667565 | 0.038194385 | 0.0018572053 | -0.00010460909 | 1.2213163e-05 | 4.87 | 589 |  | Suitable | Not Specified
1073 | Sumita | LaO | K-VC99 | 1.8506 | 41.6222 | 41.38195 | 1.84451 | 1.8506 | 1.855459 | 1.864946 | 1.876484 | 0.02043621 | 0.006089655 | 0.01153728 | 0.2979836 | 0.5645511 | -0.009590609 | Schott 2/4 | 3.3294765 | -0.015324675 | 0.031941277 | 0.0010078745 | -2.8400554e-05 | 3.488686e-06 | 5.15 | 616 |  | Suitable | Not Specified
1074 | Sumita | LaO | K-VC100 | 1.803999 | 43.60209 | 43.3533 | 1.798491 | 1.803999 | 1.808384 | 1.816931 | 1.827309 | 0.01843946 | 0.005507953 | 0.0103783 | 0.2987047 | 0.562831 | -0.008097765 | Schott 2/4 | 3.1712789 | -0.014900418 | 0.028162431 | 0.00083037332 | -1.8683781e-05 | 2.6807865e-06 | 4.71 | 570 |  | Suitable | Not Specified
1075 | Sumita | LaO | K-VC174 | 1.748505 | 45.2829 | 45.02706 | 1.743559 | 1.748505 | 1.752437 | 1.760089 | 1.76935 | 0.01652952 | 0.004945342 | 0.009261765 | 0.2991825 | 0.5603167 | -0.007884391 | Schott 2/4 | 2.9840633 | -0.012410593 | 0.024927807 | 0.00065043729 | -1.2933305e-05 | 1.9810658e-06 | 3.92 | 524 |  | Suitable | Not Specified
1076 | Sumita | LaO | K-VC179 | 1.798899 | 41.85046 | 41.5978 | 1.793218 | 1.798899 | 1.803435 | 1.812308 | 1.823131 | 0.01908936 | 0.005680377 | 0.01082341 | 0.2975677 | 0.5669863 | -0.006785015 | Schott 2/4 | 3.1494839 | -0.013834728 | 0.02918544 | 0.00080690933 | -6.1681096e-06 | 2.3940146e-06 | 4.65 | 523 |  | Suitable | Not Specified
1077 | Sumita | LaO | K-VC181 | 1.810548 | 41.13978 | 40.88254 | 1.804699 | 1.810548 | 1.815229 | 1.824401 | 1.835611 | 0.0197023 | 0.00584934 | 0.01120958 | 0.2968862 | 0.568948 | -0.005976652 | Schott 2/4 | 3.1886895 | -0.013820455 | 0.029631617 | 0.0010659501 | -3.7795055e-05 | 4.3966629e-06 | 4.71 | 548 |  | Suitable | Not Specified
1078 | Sumita | LaO | K-VC185 | 1.85375 | 40.59394 | 40.3528 | 1.847496 | 1.85375 | 1.858749 | 1.868528 | 1.880452 | 0.02103147 | 0.006253786 | 0.01192454 | 0.2973538 | 0.5669857 | -0.008824654 | Schott 2/4 | 3.3380677 | -0.014969129 | 0.032739414 | 0.0011048947 | -3.8597399e-05 | 4.5931893e-06 | 5 | 617 |  | Suitable | Not Specified
1079 | Sumita | NbO | K-CD45 | 1.6932 | 33.74242 | 33.48865 | 1.687199 | 1.6932 | 1.698059 | 1.707743 | 1.719912 | 0.02054388 | 0.006001663 | 0.0121695 | 0.2921387 | 0.5923659 | 0.005436779 | Schott 2/4 | 2.780768 | -0.011432782 | 0.02823867 | 0.0009260712 | 5.9615098e-06 | 5.5996227e-06 | 3.13 | 470 |  | Suitable | Not Specified
1080 | Sumita | NbO | K-CD120 | 1.722498 | 29.23702 | 29.00881 | 1.715344 | 1.722498 | 1.728332 | 1.740056 | 1.754985 | 0.02471176 | 0.007154091 | 0.01492922 | 0.2895015 | 0.6041342 | 0.009893655 | Schott 2/4 | 2.8630662 | -0.011977981 | 0.032706279 | 0.0016821116 | -7.4783483e-05 | 1.4696883e-05 | 3.01 | 508 |  | Suitable | Not Specified
1081 | Sumita | NbO | K-CD180 | 1.806448 | 24.40706 | 24.2176 | 1.796979 | 1.806448 | 1.81423 | 1.830021 | 1.850449 | 0.0330416 | 0.009469351 | 0.0204283 | 0.2865888 | 0.6182601 | 0.01618141 | Schott 2/4 | 3.1196897 | -0.013609154 | 0.043085339 | 0.0032150531 | -0.0002470631 | 3.5376408e-05 | 3.17 | 553 |  | Suitable | Not Specified
1082 | Sumita | NbO | K-CD300 | 1.692203 | 29.63738 | 29.41046 | 1.685432 | 1.692203 | 1.697721 | 1.708787 | 1.722828 | 0.02335575 | 0.006771638 | 0.014041 | 0.2899345 | 0.6011797 | 0.007588821 | Schott 2/4 | 2.7660702 | -0.010339855 | 0.030603824 | 0.0016069801 | -8.5220479e-05 | 1.4076295e-05 | 2.78 | 482 |  | Suitable | Not Specified
1083 | Sumita | NbO | K-LCV93 | 1.665198 | 47.31223 | 47.05592 | 1.660978 | 1.665198 | 1.668544 | 1.675038 | 1.682876 | 0.01405975 | 0.004219983 | 0.007838289 | 0.3001463 | 0.5574984 | -0.007409485 | Schott 2/4 | 2.7157014 | -0.012306139 | 0.019299156 | 0.00076108019 | -4.4909824e-05 | 3.3413499e-06 | 3.64 | 547 |  | Suitable | Not Specified
1084 | Sumita | NbO | K-LCV161 | 1.618201 | 45.31655 | 45.02573 | 1.614137 | 1.618201 | 1.62144 | 1.627779 | 1.635541 | 0.01364183 | 0.00406353 | 0.007761883 | 0.2978727 | 0.5689765 | 0.0008300208 | Schott 2/4 | 2.5638471 | -0.010292698 | 0.018684011 | 0.00048290224 | -1.4901827e-06 | 2.0486494e-06 | 3.26 | 426 |  | Suitable | Not Specified
1085 | Sumita | NbO | K-ZnSF8 | 1.7143 | 38.8527 | 38.60489 | 1.708856 | 1.7143 | 1.718663 | 1.727241 | 1.737794 | 0.01838481 | 0.005443429 | 0.01055269 | 0.2960829 | 0.5739893 | -0.004646765 | Schott 2/4 | 2.8600337 | -0.012073452 | 0.026131306 | 0.00091303268 | -3.0467767e-05 | 4.891802e-06 | 3.72 | 518 |  | Suitable | Not Specified
1086 | Sumita | NbPO | K-PSFn1 | 1.906823 | 21.17169 | 21.00235 | 1.894685 | 1.906823 | 1.916879 | 1.937517 | 1.964644 | 0.04283184 | 0.01213774 | 0.02712675 | 0.2833812 | 0.6333313 | 0.02600226 | Schott 2/4 | 3.4407637 | -0.015750622 | 0.059024249 | 0.0035647556 | -0.00012641103 | 4.0309245e-05 | 4.15 | 498 |  | Suitable | Not Specified | Solarization improves internal transmittance.
1087 | Sumita | NbPO | K-PSFn2 | 2.001713 | 20.65609 | 20.48978 | 1.988006 | 2.001713 | 2.013097 | 2.036501 | 2.067282 | 0.0484948 | 0.01370633 | 0.03078119 | 0.2826351 | 0.6347317 | 0.02656591 | Schott 2/4 | 3.7699503 | -0.013004151 | 0.072310519 | 0.0035123072 | -1.0361594e-05 | 3.8615781e-05 | 5.48 | 480 |  | Suitable | Not Specified | Solarization improves internal transmittance.
1088 | Sumita | NbPO | K-PSFn3 | 1.839182 | 23.86064 | 23.66837 | 1.829138 | 1.839182 | 1.847456 | 1.864308 | 1.886197 | 0.03517015 | 0.01004393 | 0.02188907 | 0.2855812 | 0.6223765 | 0.01941107 | Schott 2/4 | 3.2268914 | -0.014590158 | 0.047763869 | 0.0027173637 | -9.5689164e-05 | 2.7097845e-05 | 3.9 | 477 |  | Suitable | Not Specified | Solarization improves internal transmittance.
1089 | Sumita | NbPO | K-PSFn166 | 1.663002 | 34.42313 | 34.16569 | 1.657368 | 1.663002 | 1.667559 | 1.676629 | 1.688013 | 0.01926036 | 0.005633624 | 0.01138389 | 0.2924984 | 0.591053 | 0.005228499 | Schott 2/4 | 2.6866768 | -0.01088273 | 0.025595704 | 0.0010483014 | -3.3897735e-05 | 7.7058201e-06 | 3.11 | 488 |  | Suitable | Not Specified
1090 | Sumita | NbPO | K-PSFn185 | 1.850699 | 26.91258 | 26.69077 | 1.841619 | 1.850699 | 1.858148 | 1.873229 | 1.892609 | 0.03160973 | 0.009080149 | 0.01938053 | 0.287258 | 0.6131191 | 0.01510644 | Schott 2/4 | 3.2821266 | -0.013764195 | 0.044857954 | 0.0020290189 | -1.5619433e-05 | 1.6072643e-05 | 4.17 | 537 |  | Suitable | Not Specified | Solarization improves internal transmittance.
1091 | Sumita | NbPO | K-PSFn190 | 1.9046 | 21.49362 | 21.32132 | 1.89266 | 1.9046 | 1.914483 | 1.934747 | 1.961363 | 0.04208688 | 0.01193947 | 0.02661558 | 0.2836862 | 0.6323961 | 0.02558942 | Schott 2/4 | 3.4367173 | -0.016285824 | 0.057270178 | 0.0038227479 | -0.00019197328 | 4.4106437e-05 | 4.15 | 497 |  | Suitable | Not Specified | Solarization improves internal transmittance.
1092 | Sumita | NbPO | K-PSFn214P | 2.143997 | 17.75553 | 17.60213 | 2.126067 | 2.143997 | 2.159052 | 2.190498 | 2.232962 | 0.06443042 | 0.01792924 | 0.04246384 | 0.2782729 | 0.659065 | 0.04619217 | Schott 2/4 | 4.2694007 | -0.013941316 | 0.095671794 | 0.0065505527 | -0.0002821175 | 9.8041281e-05 | 7.07 | 427 |  | Suitable | Not Specified
1093 | Sumita | SiO | K-PG325 | 1.506697 | 70.53744 | 70.21898 | 1.504503 | 1.506697 | 1.508411 | 1.511686 | 1.515557 | 0.007183371 | 0.002193838 | 0.003871209 | 0.3054051 | 0.5389126 | 0.01169488 | Schott 2/4 | 2.2433502 | -0.0070443238 | 0.0095932746 | 0.00019364616 | -9.8585539e-06 | 6.1088785e-07 | 3 | 288 |  | Suitable | Not Specified
1094 | Sumita | SiO | K-PG375 | 1.542493 | 62.89743 | 62.59701 | 1.539871 | 1.542493 | 1.544551 | 1.548497 | 1.553182 | 0.008625048 | 0.002621884 | 0.004685729 | 0.3039848 | 0.5432699 | 0.003653954 | Schott 2/4 | 2.345943 | -0.0077317211 | 0.011783664 | 0.00025239185 | -1.2352344e-05 | 8.7540057e-07 | 2.9 | 344 |  | Suitable | Not Specified
1095 | Sumita | SiO | K-FK5 | 1.487489 | 70.40223 | 70.21571 | 1.485346 | 1.487489 | 1.489143 | 1.492271 | 1.495933 | 0.006924348 | 0.002143137 | 0.003662592 | 0.3095074 | 0.528944 | 0.001506903 | Schott 2/4 | 2.189197 | -0.0097642231 | 0.0086917382 | 0.00023646623 | -1.7699987e-05 | 9.6989631e-07 | 2.45 | 465 |  | Not Specified | Not Specified
1096 | Sumita | SiO | K-BK7 | 1.51633 | 64.06266 | 63.85346 | 1.513852 | 1.51633 | 1.518254 | 1.521912 | 1.526222 | 0.008059764 | 0.002478177 | 0.004310386 | 0.3074751 | 0.534803 | -0.00292209 | Schott 2/4 | 2.2705778 | -0.010059376 | 0.010414999 | 0.00028872517 | -2.2214495e-05 | 1.4258559e-06 | 2.52 | 572 |  | Not Specified | Not Specified
1097 | Sumita | SiO | K-BPG2 | 1.559194 | 53.90335 | 53.62573 | 1.556061 | 1.559194 | 1.561665 | 1.566435 | 1.572158 | 0.01037401 | 0.003133149 | 0.005723206 | 0.3020192 | 0.5516871 | -0.002524606 | Schott 2/4 | 2.3909284 | -0.0090241173 | 0.014036614 | 0.00033108428 | -9.985229e-06 | 1.1070906e-06 | 2.72 | 608 |  | Not Specified | Not Specified
1098 | Sumita | SiO | K-PSKn2 | 1.618004 | 63.39066 | 63.10876 | 1.615031 | 1.618004 | 1.620328 | 1.624781 | 1.630067 | 0.009749128 | 0.002972214 | 0.005286312 | 0.3048697 | 0.5422343 | 0.003418753 | Schott 2/4 | 2.578886 | -0.010381408 | 0.014233563 | 0.00012483021 | 1.7477672e-05 | -9.6204805e-07 | 3.63 | 624 |  | Not Specified | Not Specified
1099 | Sumita | SiO | K-SK4 | 1.612716 | 58.55585 | 58.27963 | 1.60954 | 1.612716 | 1.615211 | 1.620004 | 1.625705 | 0.01046379 | 0.00317607 | 0.005701071 | 0.3035297 | 0.5448382 | -0.001823381 | Schott 2/4 | 2.5587726 | -0.0098095616 | 0.014840563 | 0.0003193166 | -1.016436e-05 | 6.6518794e-07 | 3.58 | 660 |  | Not Specified | Not Specified
1100 | Sumita | SiO | K-SK5 | 1.589129 | 61.2648 | 61.01555 | 1.586194 | 1.589129 | 1.591424 | 1.59581 | 1.601001 | 0.009616115 | 0.002935735 | 0.005191696 | 0.3052932 | 0.5398954 | -0.002370076 | Schott 2/4 | 2.4895419 | -0.011359477 | 0.012448401 | 0.00055781133 | -5.0555753e-05 | 2.8679508e-06 | 3.32 | 667 |  | Not Specified | Not Specified
1101 | Sumita | SiO | K-SK7 | 1.607288 | 59.46647 | 59.20094 | 1.604181 | 1.607288 | 1.609724 | 1.614394 | 1.61994 | 0.01021228 | 0.00310682 | 0.0055467 | 0.3042241 | 0.5431404 | -0.002043379 | Schott 2/4 | 2.5429277 | -0.01031719 | 0.014356944 | 0.00031433872 | -1.0824341e-05 | 6.8100892e-07 | 3.5 | 662 |  | Not Specified | Not Specified
1102 | Sumita | SiO | K-SK14 | 1.603109 | 60.69386 | 60.43328 | 1.60008 | 1.603109 | 1.605478 | 1.610017 | 1.615402 | 0.009936899 | 0.003028712 | 0.00538512 | 0.3047945 | 0.5419317 | -0.001260294 | Schott 2/4 | 2.5313894 | -0.010956275 | 0.013803544 | 0.00029803889 | -6.2451964e-06 | 2.5686024e-07 | 3.44 | 646 |  | Not Specified | Not Specified
1103 | Sumita | SiO | K-SK15 | 1.622987 | 58.15111 | 57.87834 | 1.619736 | 1.622987 | 1.625542 | 1.630449 | 1.63628 | 0.01071324 | 0.003250959 | 0.005831089 | 0.3034525 | 0.5442882 | -0.00303021 | Schott 2/4 | 2.5918508 | -0.010567563 | 0.014411695 | 0.00063226961 | -5.7927037e-05 | 3.4193172e-06 | 3.67 | 649 |  | Not Specified | Not Specified
1104 | Sumita | SiO | K-SK16RH | 1.620407 | 60.27335 | 60.03547 | 1.617263 | 1.620407 | 1.622863 | 1.627556 | 1.633116 | 0.01029323 | 0.00314458 | 0.005560211 | 0.3054999 | 0.5401815 | -0.00369288 | Schott 2/4 | 2.5853303 | -0.011740187 | 0.014496524 | 0.0003287161 | -1.5804639e-05 | 1.1016183e-06 | 3.5 | 653 |  | Not Specified | Not Specified | Transmission improved type.
1105 | Sumita | SiO | K-SK18 | 1.638542 | 55.50154 | 55.22086 | 1.635062 | 1.638542 | 1.641283 | 1.646567 | 1.652892 | 0.01150494 | 0.003479457 | 0.006324437 | 0.3024315 | 0.5497149 | -0.001903215 | Schott 2/4 | 2.6383229 | -0.010806956 | 0.016153414 | 0.00046673954 | -2.5414619e-05 | 1.9703165e-06 | 3.69 | 647 |  | Not Specified | Not Specified
1106 | Sumita | SiO | K-SK18RH | 1.638538 | 55.48106 | 55.1952 | 1.635059 | 1.638538 | 1.641279 | 1.646568 | 1.652899 | 0.01150911 | 0.00347839 | 0.00633075 | 0.3022292 | 0.5500641 | -0.001587287 | Schott 2/4 | 2.6368942 | -0.00998234 | 0.017151413 | 0.00011644223 | 3.4189945e-05 | -1.8645959e-06 | 3.35 | 656 |  | Not Specified | Not Specified | Transmission improved type.
1107 | Sumita | SiO | K-SSK1 | 1.617203 | 54.07369 | 53.80669 | 1.613751 | 1.617203 | 1.619923 | 1.625165 | 1.63143 | 0.0114141 | 0.003451401 | 0.006264411 | 0.3023804 | 0.5488309 | -0.005104432 | Schott 2/4 | 2.5692173 | -0.010022582 | 0.016067095 | 0.00039868115 | -1.5698671e-05 | 1.1774033e-06 | 3.46 | 577 |  | Not Specified | Not Specified
1108 | Sumita | SiO | K-SSK3 | 1.614837 | 51.10758 | 50.85052 | 1.611208 | 1.614837 | 1.617703 | 1.623238 | 1.629871 | 0.01203025 | 0.003629262 | 0.006632922 | 0.3016781 | 0.5513537 | -0.007394989 | Schott 2/4 | 2.5581178 | -0.0093433459 | 0.017279508 | 0.00034232239 | -8.1515194e-06 | 1.1314454e-06 | 3.37 | 545 |  | Not Specified | Not Specified
1109 | Sumita | SiO | K-SSK4 | 1.61765 | 55.08186 | 54.80962 | 1.614259 | 1.61765 | 1.620323 | 1.625473 | 1.631601 | 0.0112133 | 0.003390099 | 0.006128264 | 0.3023283 | 0.5465173 | -0.005781935 | Schott 2/4 | 2.5749313 | -0.011981485 | 0.013663757 | 0.00099687549 | -9.3565959e-05 | 4.629733e-06 | 3.39 | 536 |  | Not Specified | Not Specified
1110 | Sumita | SiO | K-SSK9 | 1.62012 | 49.81361 | 49.51825 | 1.616389 | 1.62012 | 1.623081 | 1.628837 | 1.635813 | 0.0124488 | 0.00373102 | 0.006975348 | 0.2997092 | 0.5603229 | -0.0005256755 | Schott 2/4 | 2.5737917 | -0.0093452955 | 0.017645209 | 0.00035765081 | 1.1614434e-06 | 1.16034e-06 | 3.29 | 579 |  | Not Specified | Not Specified
1111 | Sumita | SiO | K-BaF8 | 1.623732 | 47.06337 | 46.79046 | 1.61976 | 1.623732 | 1.62688 | 1.633013 | 1.640491 | 0.01325301 | 0.003971414 | 0.007477707 | 0.2996612 | 0.5642269 | -0.001084793 | Schott 2/4 | 2.5830562 | -0.01131971 | 0.018817464 | 0.00027063309 | 2.1527561e-05 | 7.7761941e-07 | 3.02 | 504 |  | Not Specified | Not Specified
1112 | Sumita | SiO | K-BaF9 | 1.643284 | 47.76108 | 47.4659 | 1.639258 | 1.643284 | 1.646484 | 1.652727 | 1.660336 | 0.01346879 | 0.004025571 | 0.007608953 | 0.2988814 | 0.5649322 | 0.0007526855 | Schott 2/4 | 2.6455399 | -0.010990833 | 0.018955207 | 0.00040800743 | 9.934634e-06 | 9.3197902e-07 | 3.44 | 618 |  | Not Specified | Not Specified
1113 | Sumita | SiO | K-BaFn1 | 1.682509 | 44.46532 | 44.18057 | 1.67794 | 1.682509 | 1.686154 | 1.69329 | 1.702025 | 0.01534924 | 0.004568633 | 0.008735198 | 0.2976455 | 0.5690964 | -0.0004314576 | Schott 2/4 | 2.7669297 | -0.011669996 | 0.02151984 | 0.00070810281 | -2.495822e-05 | 3.7747946e-06 | 3.62 | 601 |  | Not Specified | Not Specified
1114 | Sumita | SiO | K-BaFn3 | 1.66422 | 49.18933 | 48.90806 | 1.660169 | 1.66422 | 1.667432 | 1.673672 | 1.681221 | 0.01350333 | 0.004051066 | 0.007548849 | 0.300005 | 0.559036 | -0.002825659 | Schott 2/4 | 2.7128944 | -0.010619935 | 0.019653632 | 0.00040051165 | 1.1626539e-06 | 1.1579589e-06 | 3.62 | 616 |  | Not Specified | Not Specified
1115 | Sumita | SiO | K-BaSF4 | 1.651293 | 38.36634 | 38.10516 | 1.646283 | 1.651293 | 1.655318 | 1.663258 | 1.673091 | 0.01697563 | 0.005010377 | 0.009832582 | 0.2951511 | 0.5792174 | -0.0002079655 | Schott 2/4 | 2.6590501 | -0.011944106 | 0.02185629 | 0.0011761807 | -7.8567029e-05 | 8.1413835e-06 | 2.96 | 513 |  | Not Specified | Not Specified
1116 | Sumita | SiO | K-BaSF5 | 1.603246 | 42.57969 | 42.30564 | 1.599036 | 1.603246 | 1.606609 | 1.613204 | 1.621311 | 0.01416747 | 0.004210199 | 0.008106765 | 0.2971737 | 0.5722099 | -0.0003780334 | Schott 2/4 | 2.5165762 | -0.01183779 | 0.017631594 | 0.00095834052 | -6.7623905e-05 | 6.2543393e-06 | 2.71 | 495 |  | Not Specified | Not Specified
1117 | Sumita | LaO | K-LaK6 | 1.642499 | 58.10626 | 57.83599 | 1.639142 | 1.642499 | 1.645135 | 1.650199 | 1.656226 | 0.01105732 | 0.00335752 | 0.006027041 | 0.3036468 | 0.5450725 | -0.002318617 | Schott 2/4 | 2.6532657 | -0.011570116 | 0.015955637 | 0.00023811283 | 1.7165459e-05 | -1.4129709e-06 | 3.73 | 646 |  | Not Specified | Not Specified
1118 | Sumita | LaO | K-LaK7 | 1.651598 | 58.26909 | 58.00429 | 1.648201 | 1.651598 | 1.654266 | 1.659384 | 1.665462 | 0.01118257 | 0.00339726 | 0.006077895 | 0.3037995 | 0.5435149 | -0.003612048 | Schott 2/4 | 2.6835737 | -0.012086498 | 0.015193489 | 0.00064847987 | -5.2423893e-05 | 2.8301452e-06 | 3.76 | 645 |  | Not Specified | Not Specified
1119 | Sumita | LaO | K-LaK8 | 1.713003 | 53.90365 | 53.66831 | 1.708987 | 1.713003 | 1.716155 | 1.722214 | 1.729439 | 0.01322736 | 0.004016476 | 0.00722501 | 0.3036491 | 0.546217 | -0.007994224 | Schott 2/4 | 2.8797142 | -0.015009518 | 0.01933782 | 0.00048379963 | -1.1367908e-05 | 7.0484275e-07 | 3.79 | 660 |  | Not Specified | Not Specified
1120 | Sumita | LaO | K-LaK9 | 1.691001 | 54.76094 | 54.49635 | 1.687181 | 1.691001 | 1.694009 | 1.6998 | 1.706711 | 0.01261851 | 0.003819777 | 0.006910868 | 0.3027123 | 0.5476772 | -0.005142786 | Schott 2/4 | 2.8065086 | -0.012084694 | 0.018509723 | 0.00045689652 | -1.5275984e-05 | 1.0018509e-06 | 4.06 | 651 |  | Not Specified | Not Specified
1121 | Sumita | LaO | K-LaK10 | 1.72 | 50.30381 | 50.03404 | 1.715695 | 1.72 | 1.723409 | 1.730008 | 1.737932 | 0.01431303 | 0.004305073 | 0.007924351 | 0.30078 | 0.553646 | -0.00640705 | Schott 2/4 | 2.8960747 | -0.011713123 | 0.021599254 | 0.00043811038 | 5.752903e-06 | -1.7364157e-07 | 4.08 | 657 |  | Not Specified | Not Specified
1122 | Sumita | LaO | K-LaK11 | 1.658302 | 57.28574 | 57.0208 | 1.654813 | 1.658302 | 1.661042 | 1.666305 | 1.672569 | 0.01149154 | 0.003488255 | 0.00626367 | 0.3035497 | 0.5450677 | -0.003654992 | Schott 2/4 | 2.703071 | -0.011555097 | 0.016440907 | 0.00044044678 | -2.1866961e-05 | 1.3531002e-06 | 3.85 | 639 |  | Not Specified | Not Specified
1123 | Sumita | LaO | K-LaK12 | 1.677905 | 55.48042 | 55.20989 | 1.674206 | 1.677905 | 1.680817 | 1.686425 | 1.693116 | 0.01221882 | 0.003699183 | 0.006691448 | 0.3027448 | 0.5476347 | -0.004017693 | Schott 2/4 | 2.7644388 | -0.011785176 | 0.017957173 | 0.00034733134 | 3.6439617e-06 | -3.286378e-07 | 3.98 | 653 |  | Not Specified | Not Specified
1124 | Sumita | LaO | K-LaK14 | 1.6968 | 55.65773 | 55.41984 | 1.692994 | 1.6968 | 1.699786 | 1.705513 | 1.712322 | 0.01251938 | 0.003806583 | 0.006808718 | 0.3040553 | 0.5438543 | -0.007510366 | Schott 2/4 | 2.8277206 | -0.013838479 | 0.0179847 | 0.00057777884 | -3.7712827e-05 | 2.2935918e-06 | 3.64 | 668 |  | Not Specified | Not Specified
1125 | Sumita | LaO | K-LaK18 | 1.729163 | 54.65939 | 54.43846 | 1.725101 | 1.729163 | 1.732344 | 1.738441 | 1.745692 | 0.01334012 | 0.004061489 | 0.007250779 | 0.3044568 | 0.5435319 | -0.009452902 | Schott 2/4 | 2.9333796 | -0.014920134 | 0.020207432 | 0.00041238589 | -1.230332e-05 | 1.1436994e-06 | 4.08 | 682 |  | Not Specified | Not Specified
1126 | Sumita | LaO | K-LaKn2 | 1.640505 | 60.19789 | 59.95673 | 1.637255 | 1.640505 | 1.643042 | 1.647895 | 1.653652 | 0.01063998 | 0.00324944 | 0.005756931 | 0.3053989 | 0.5410658 | -0.002931078 | Schott 2/4 | 2.6498456 | -0.013078949 | 0.014887079 | 0.0003621869 | -1.1506273e-05 | 6.1300945e-07 | 3.66 | 639 |  | Not Specified | Not Specified
1127 | Sumita | LaO | K-LaKn7 | 1.669994 | 51.72118 | 51.44264 | 1.666094 | 1.669994 | 1.673079 | 1.679048 | 1.68622 | 0.01295396 | 0.003899666 | 0.007171802 | 0.3010406 | 0.553638 | -0.004115001 | Schott 2/4 | 2.735741 | -0.011476747 | 0.017975035 | 0.00072020288 | -5.1933951e-05 | 3.5980087e-06 | 3.78 | 634 |  | Not Specified | Not Specified
1128 | Sumita | LaO | K-LaKn14 | 1.741001 | 52.67395 | 52.44452 | 1.736733 | 1.741001 | 1.744354 | 1.7508 | 1.758482 | 0.01406768 | 0.004267873 | 0.007681745 | 0.3033814 | 0.5460562 | -0.01015063 | Schott 2/4 | 2.9713549 | -0.015047149 | 0.020748381 | 0.00068239287 | -4.5897244e-05 | 3.0151479e-06 | 4.31 | 680 |  | Not Specified | Not Specified
1129 | Sumita | LaO | K-LaF2 | 1.744004 | 44.84438 | 44.57002 | 1.739057 | 1.744004 | 1.747948 | 1.755648 | 1.76502 | 0.01659079 | 0.004946863 | 0.009372117 | 0.2981693 | 0.5648989 | -0.004013838 | Schott 2/4 | 2.969235 | -0.01236657 | 0.024178838 | 0.00087063153 | -4.4196612e-05 | 4.4742987e-06 | 4.01 | 648 |  | Not Specified | Not Specified
1130 | Sumita | LaO | K-LaFn3 | 1.700008 | 48.01088 | 47.72371 | 1.695647 | 1.700008 | 1.703477 | 1.710228 | 1.718396 | 0.01458019 | 0.004360556 | 0.008168733 | 0.299074 | 0.5602623 | -0.003511767 | Schott 2/4 | 2.827081 | -0.010220727 | 0.021224097 | 0.0006653956 | -3.3316539e-05 | 3.16429e-06 | 4.02 | 639 |  | Not Specified | Not Specified
1131 | Sumita | LaO | K-LaFn5 | 1.742996 | 49.231 | 48.9819 | 1.738449 | 1.742996 | 1.746589 | 1.753541 | 1.761893 | 0.01509203 | 0.004546888 | 0.008351918 | 0.3012773 | 0.5533991 | -0.008394972 | Schott 2/4 | 2.9746618 | -0.015490396 | 0.021676376 | 0.0007907947 | -3.5069226e-05 | 2.1235401e-06 | 4.05 | 665 |  | Not Specified | Not Specified
1132 | Sumita | LaO | K-LaFn11 | 1.720138 | 46.02141 | 45.7423 | 1.715466 | 1.720138 | 1.723859 | 1.731114 | 1.739935 | 0.01564789 | 0.004672005 | 0.008820658 | 0.2985709 | 0.5636962 | -0.003306387 | Schott 2/4 | 2.8917009 | -0.011920903 | 0.022558933 | 0.00079204231 | -4.0820426e-05 | 4.1373045e-06 | 3.88 | 648 |  | Not Specified | Not Specified
1133 | Sumita | LaO | K-LaSKn1 | 1.755 | 52.36046 | 52.1277 | 1.750629 | 1.755 | 1.758437 | 1.765048 | 1.772941 | 0.01441929 | 0.00437183 | 0.007892768 | 0.3031933 | 0.5473758 | -0.009339756 | Schott 2/4 | 3.0176028 | -0.01512239 | 0.021959514 | 0.00052144528 | -1.8693935e-05 | 1.6369365e-06 | 4.51 | 693 |  | Not Specified | Not Specified
1134 | Sumita | LaO | K-LaSFn1 | 1.806108 | 40.73395 | 40.49542 | 1.800218 | 1.806108 | 1.810812 | 1.820008 | 1.831229 | 0.01978959 | 0.00589034 | 0.0112218 | 0.2976483 | 0.5670554 | -0.008527776 | Schott 2/4 | 3.1704478 | -0.012872124 | 0.030711328 | 0.00091467552 | -4.2179151e-05 | 5.885503e-06 | 4.17 | 675 |  | Not Specified | Not Specified
1135 | Sumita | LaO | K-LaSFn2 | 1.805007 | 39.59339 | 39.34942 | 1.798974 | 1.805007 | 1.809835 | 1.819306 | 1.830921 | 0.02033185 | 0.006033188 | 0.01161562 | 0.2967358 | 0.5713014 | -0.006132729 | Schott 2/4 | 3.1666472 | -0.014823032 | 0.030366123 | 0.0010942894 | -4.2108569e-05 | 5.7186779e-06 | 4.13 | 622 |  | Not Specified | Not Specified
1136 | Sumita | LaO | K-LaSFn3 | 1.799499 | 42.29546 | 42.03559 | 1.793876 | 1.799499 | 1.803991 | 1.812779 | 1.823501 | 0.01890272 | 0.005623064 | 0.01072228 | 0.2974738 | 0.5672347 | -0.005814463 | Schott 2/4 | 3.1507226 | -0.012460963 | 0.029910697 | 0.00050733106 | 3.6278868e-05 | -2.5019766e-08 | 4.39 | 699 |  | Not Specified | Not Specified
1137 | Sumita | LaO | K-LaSFn4 | 1.784991 | 43.65485 | 43.40153 | 1.779623 | 1.784991 | 1.789267 | 1.797605 | 1.807734 | 0.01798176 | 0.00536769 | 0.01012946 | 0.2985075 | 0.563319 | -0.007524131 | Schott 2/4 | 3.1049984 | -0.013342479 | 0.027506526 | 0.00075451621 | -1.6565687e-05 | 2.780481e-06 | 4.12 | 675 |  | Not Specified | Not Specified
1138 | Sumita | LaO | K-LaSFn6 | 1.804005 | 46.59545 | 46.35237 | 1.798822 | 1.804005 | 1.808112 | 1.816077 | 1.82568 | 0.01725501 | 0.005183595 | 0.009602987 | 0.300411 | 0.5565331 | -0.009537912 | Schott 2/4 | 3.1766024 | -0.015214563 | 0.026674405 | 0.00074674513 | -2.63508e-05 | 2.7514981e-06 | 4.72 | 686 |  | Not Specified | Not Specified
1139 | Sumita | LaO | K-LaSFn7 | 1.772493 | 49.59015 | 49.34466 | 1.767794 | 1.772493 | 1.776202 | 1.783372 | 1.791979 | 0.01557754 | 0.004698334 | 0.008607022 | 0.3016094 | 0.5525275 | -0.008683701 | Schott 2/4 | 3.0728806 | -0.014815338 | 0.024064142 | 0.00049961497 | 1.2852807e-06 | 5.2262074e-07 | 4.44 | 673 |  | Not Specified | Not Specified
1140 | Sumita | LaO | K-LaSFn8 | 1.835001 | 42.7424 | 42.49772 | 1.829171 | 1.835001 | 1.839646 | 1.848707 | 1.859718 | 0.01953567 | 0.00583024 | 0.01101154 | 0.2984408 | 0.5636635 | -0.008660399 | Schott 2/4 | 3.2767321 | -0.015115573 | 0.030753445 | 0.00078350578 | -3.4594495e-06 | 2.0542573e-06 | 4.9 | 687 |  | Not Specified | Not Specified
1141 | Sumita | LaO | K-LaSFn8W | 1.834897 | 42.68887 | 42.44367 | 1.829062 | 1.834897 | 1.839547 | 1.84862 | 1.85964 | 0.01955772 | 0.005835114 | 0.0110206 | 0.2983535 | 0.5634912 | -0.00891955 | Schott 2/4 | 3.276444 | -0.015177935 | 0.030678303 | 0.0007939596 | 8.2678979e-07 | 1.3913562e-06 | 4.88 | 673 |  | Not Specified | Not Specified | Transmission improved type.
1142 | Sumita | LaO | K-LaSFn9 | 1.816004 | 46.66954 | 46.41996 | 1.810757 | 1.816004 | 1.820166 | 1.828242 | 1.837972 | 0.01748471 | 0.005246664 | 0.009730087 | 0.3000715 | 0.556491 | -0.009459785 | Schott 2/4 | 3.2184433 | -0.014906369 | 0.02692619 | 0.00087409748 | -4.0331281e-05 | 3.1677745e-06 | 4.96 | 693 |  | Not Specified | Not Specified
1143 | Sumita | LaO | K-LaSFn10 | 1.815493 | 44.40456 | 44.16495 | 1.809992 | 1.815493 | 1.819862 | 1.828357 | 1.838633 | 0.01836507 | 0.005500565 | 0.01027529 | 0.2995123 | 0.559502 | -0.01012447 | Schott 2/4 | 3.2128137 | -0.015587464 | 0.028249299 | 0.00086439607 | -2.9175496e-05 | 2.9912535e-06 | 4.8 | 683 |  | Not Specified | Not Specified
1144 | Sumita | LaO | K-LaSFn14 | 1.833994 | 37.3608 | 37.10029 | 1.827424 | 1.833994 | 1.839286 | 1.849747 | 1.862687 | 0.0223227 | 0.006569733 | 0.01294036 | 0.2943072 | 0.5796949 | -0.001362249 | Schott 2/4 | 3.2643191 | -0.016265121 | 0.03202838 | 0.0015271854 | -4.7775544e-05 | 5.7345907e-06 | 4.18 | 648 |  | Not Specified | Not Specified
1145 | Sumita | LaO | K-LaSFn16 | 1.788301 | 47.41656 | 47.17158 | 1.783303 | 1.788301 | 1.79226 | 1.799928 | 1.809152 | 0.01662501 | 0.00499787 | 0.009224409 | 0.3006236 | 0.5548514 | -0.009887132 | Schott 2/4 | 3.124535 | -0.014985014 | 0.024795878 | 0.00096271556 | -6.4587038e-05 | 4.6162437e-06 | 4.76 | 693 |  | Not Specified | Not Specified
1146 | Sumita | LaO | K-LaSFn17 | 1.882989 | 40.78572 | 40.53859 | 1.876558 | 1.882989 | 1.888135 | 1.898207 | 1.91047 | 0.02164946 | 0.00643099 | 0.01226266 | 0.2970508 | 0.5664187 | -0.009080426 | Schott 2/4 | 3.4434117 | -0.015474743 | 0.033695975 | 0.0012878574 | -4.547423e-05 | 3.867959e-06 | 5.54 | 703 |  | Not Specified | Not Specified
1147 | Sumita | LaO | K-LaSFn21 | 1.850021 | 32.50678 | 32.26268 | 1.842386 | 1.850021 | 1.856201 | 1.868535 | 1.884189 | 0.02614905 | 0.007635191 | 0.01565353 | 0.2919873 | 0.5986272 | 0.009692829 | Schott 2/4 | 3.3040338 | -0.016019748 | 0.037645989 | 0.0021532464 | -0.00020498123 | 2.7623217e-05 | 3.99 | 628 |  | Not Specified | Not Specified
1148 | Sumita | LaO | K-LaSFn22 | 1.897996 | 34.0026 | 33.76184 | 1.890258 | 1.897996 | 1.904251 | 1.916668 | 1.932172 | 0.02640963 | 0.007737861 | 0.01550375 | 0.2929939 | 0.587049 | 0.0005420508 | Schott 2/4 | 3.477103 | -0.01493764 | 0.040192699 | 0.0018404932 | -0.00010009344 | 1.4346776e-05 | 4.92 | 655 |  | Not Specified | Not Specified
1149 | Sumita | LaO | K-LaSFn23 | 1.911 | 35.21948 | 34.97189 | 1.903409 | 1.911 | 1.91713 | 1.929275 | 1.944372 | 0.02586638 | 0.00759126 | 0.01509605 | 0.2934798 | 0.5836167 | -0.0009153972 | Schott 2/4 | 3.5274271 | -0.01463666 | 0.040395739 | 0.0015517485 | -4.6386509e-05 | 9.1517458e-06 | 4.9 | 714 |  | Not Specified | Not Specified
1150 | Sumita | TiO | K-SFLD1 | 1.717361 | 29.50354 | 29.27705 | 1.710311 | 1.717361 | 1.723102 | 1.734626 | 1.749283 | 0.0243144 | 0.00704966 | 0.01465714 | 0.2899376 | 0.6028171 | 0.009009084 | Schott 2/4 | 2.8465679 | -0.01179579 | 0.032766631 | 0.0014514223 | -4.8225155e-05 | 1.2981324e-05 | 3.03 | 618 |  | Not Specified | Not Specified
1151 | Sumita | TiO | K-SFLD4 | 1.755199 | 27.49736 | 27.27369 | 1.747292 | 1.755199 | 1.761673 | 1.774756 | 1.791555 | 0.02746442 | 0.00790761 | 0.0167987 | 0.2879219 | 0.6116531 | 0.01458935 | Schott 2/4 | 2.9621759 | -0.011836005 | 0.037648353 | 0.0015341601 | -1.0776303e-05 | 1.378924e-05 | 3.19 | 613 |  | Not Specified | Not Specified
1152 | Sumita | TiO | K-SFLD6 | 1.805189 | 25.40527 | 25.20134 | 1.796103 | 1.805189 | 1.812654 | 1.827796 | 1.84731 | 0.03169377 | 0.009086331 | 0.01951376 | 0.2866914 | 0.615697 | 0.01523818 | Schott 2/4 | 3.1176009 | -0.012108189 | 0.044689743 | 0.0016574765 | 4.1984442e-05 | 1.29135e-05 | 3.4 | 609 |  | Not Specified | Not Specified
1153 | Sumita | TiO | K-SFLD8 | 1.68893 | 31.12179 | 30.88341 | 1.682494 | 1.68893 | 1.69416 | 1.704631 | 1.717883 | 0.02213658 | 0.006435674 | 0.01325174 | 0.2907258 | 0.5986354 | 0.007453439 | Schott 2/4 | 2.7609221 | -0.011601354 | 0.029309701 | 0.0012957192 | -3.6971081e-05 | 9.8723481e-06 | 2.94 | 618 |  | Not Specified | Not Specified
1154 | Sumita | TiO | K-SFLD8W | 1.689098 | 31.16958 | 30.93123 | 1.682669 | 1.689098 | 1.694321 | 1.704777 | 1.718011 | 0.02210802 | 0.006428762 | 0.01323421 | 0.2907887 | 0.5986159 | 0.007511493 | Schott 2/4 | 2.7616037 | -0.011625188 | 0.029251663 | 0.0013183689 | -4.4020904e-05 | 1.048639e-05 | 2.94 | 611 |  | Not Specified | Not Specified | Transmission improved type.
1155 | Sumita | TiO | K-SFLD11 | 1.784735 | 25.91202 | 25.70313 | 1.776042 | 1.784735 | 1.791869 | 1.806327 | 1.824955 | 0.03028459 | 0.008692286 | 0.01862821 | 0.2870201 | 0.6151055 | 0.01546904 | Schott 2/4 | 3.052913 | -0.012276955 | 0.041487837 | 0.0019043764 | -3.1653157e-05 | 1.7320425e-05 | 3.3 | 609 |  | Not Specified | Not Specified
1156 | Sumita | TiO | K-SFLD14 | 1.761821 | 26.51294 | 26.29692 | 1.753567 | 1.761821 | 1.76859 | 1.782301 | 1.799951 | 0.02873394 | 0.008254724 | 0.0176503 | 0.2872813 | 0.6142665 | 0.01560523 | Schott 2/4 | 2.9787433 | -0.011798697 | 0.040432992 | 0.0011404668 | 8.4929619e-05 | 8.409647e-06 | 3.15 | 602 |  | Not Specified | Not Specified
1157 | Sumita | TiO | K-SFLDn3 | 1.846699 | 23.83241 | 23.64552 | 1.836541 | 1.846699 | 1.855063 | 1.872068 | 1.894092 | 0.0355272 | 0.01015753 | 0.02202335 | 0.2859086 | 0.6199012 | 0.01688991 | Schott 2/4 | 3.2514481 | -0.013518435 | 0.048164106 | 0.0030770868 | -0.00016501402 | 3.116076e-05 | 3.49 | 604 |  | Not Specified | Not Specified
1158 | Sumita | TiO | K-SFLDn3W | 1.846701 | 23.83673 | 23.64636 | 1.836556 | 1.846701 | 1.85506 | 1.872077 | 1.894122 | 0.03552087 | 0.01014494 | 0.02204424 | 0.2856051 | 0.6205997 | 0.01759551 | Schott 2/4 | 3.2497343 | -0.01306627 | 0.050214784 | 0.0021132827 | 2.6714562e-05 | 1.7728631e-05 | 3.49 | 605 |  | Not Specified | Not Specified | Transmission improved type.
1159 | Sumita | LaO | K-BOC30 | 2.006804 | 26.18696 | 25.98222 | 1.99575 | 2.006804 | 2.015871 | 2.034197 | 2.057663 | 0.03844678 | 0.01105403 | 0.02346623 | 0.2875151 | 0.6103562 | 0.01116598 | Schott 2/4 | 3.8356956 | -0.015106203 | 0.06003757 | 0.0026135256 | -1.9280273e-05 | 2.0127922e-05 | 4.8 | 733 |  | Not Specified | Not Specified
1160 | Sumita | LaO | K-GIR79 | 1.859198 | 33.02506 | 32.78327 | 1.851606 | 1.859198 | 1.865362 | 1.877623 | 1.892898 | 0.02601655 | 0.0075919 | 0.01527539 | 0.2918104 | 0.5871413 | -0.0009519827 | Schott 2/4 | 3.3309552 | -0.0085102025 | 0.040332166 | 0.0014009819 | -1.9888108e-05 | 7.117453e-06 | 5.17 | 649 |  | Not Specified | Not Specified
1161 | Sumita | LaO | K-GIR140 | 1.751064 | 43.07983 | 42.782 | 1.745907 | 1.751064 | 1.755209 | 1.763342 | 1.77325 | 0.01743423 | 0.005156188 | 0.009908665 | 0.2957508 | 0.5683455 | -0.003430814 | Schott 2/4 | 2.9854628 | -0.0065859032 | 0.026407911 | 0.00084695423 | -3.2505558e-05 | 3.1878545e-06 | 5.24 | 599 |  | Not Specified | Not Specified
1162 | Sumita | CaF | K-FIR98UV | 1.42537 | 97.75291 | 97.27482 | 1.424036 | 1.42537 | 1.426409 | 1.428388 | 1.430713 | 0.004351481 | 0.001333876 | 0.002325225 | 0.3065338 | 0.5343527 | 0.05130063 | Schott 2/4 | 2.0158016 | -0.0038179076 | 0.0058067887 | 4.2558748e-05 | 7.6622455e-07 | 1.6716816e-09 | 3.75 | 427 |  | Suitable | Not Specified
1163 | Sumita | CaF | K-FIR100UV | 1.413897 | 100.825 | 100.3405 | 1.412637 | 1.413897 | 1.414877 | 1.416742 | 1.418933 | 0.004105097 | 0.00125986 | 0.002191074 | 0.3069013 | 0.5337447 | 0.05567809 | Schott 2/4 | 1.9845467 | -0.0039034211 | 0.0053331804 | 5.5561154e-05 | -4.9201283e-07 | 2.6560523e-08 | 3.64 | 427 |  | Suitable | Not Specified
1164 | Apel | Polymer | APL5014CL | 1.544502 | 55.98767 | 55.56743 | 1.541614 | 1.544502 | 1.546819 | 1.551339 | 1.556795 | 0.009725384 | 0.002887902 | 0.005455793 | 0.2969447 | 0.5609849 | 0.01015562 | Schott 2/4 | 2.34232979 | -0.000705971129 | 0.0144801133 | 0.000172130051 | -2.42252894e-06 | 9.97640535e-07 | 1.0489 | 147 |  | Suitable | Not Specified | dPg,F calculated using Ohara standard.
1165 | Apel | Polymer | APL5015AL | 1.544514 | 56.00396 | 55.58111 | 1.541628 | 1.544514 | 1.546831 | 1.551351 | 1.556804 | 0.009722779 | 0.002885764 | 0.005452674 | 0.2968045 | 0.5608144 | 0.01001158 | Schott 2/4 | 2.3428162 | -0.000909469336 | 0.0141892499 | 0.000251086094 | -1.14668198e-05 | 1.31335287e-06 | 1.0502 | 155 |  | Suitable | Not Specified | dPg,F calculated using Ohara standard.
1166 | Apel | Polymer | APL5514ML | 1.544919 | 55.93062 | 55.48647 | 1.542037 | 1.544919 | 1.54724 | 1.55178 | 1.557255 | 0.009742766 | 0.002882065 | 0.005474935 | 0.2958159 | 0.5619488 | 0.01102698 | Schott 2/4 | 2.34529475 | -0.00157028146 | 0.0135359873 | 0.000356770651 | -7.25432149e-06 | -5.8638448e-08 | 1.04 | 135 |  | Suitable | Not Specified | dPg,F calculated using Ohara standard.
1167 | Apel | Polymer | APL5014GH | 1.544919 | 55.93062 | 55.48647 | 1.542037 | 1.544919 | 1.54724 | 1.55178 | 1.557255 | 0.009742766 | 0.002882065 | 0.005474935 | 0.2958159 | 0.5619488 | 0.01102698 | Schott 2/4 | 2.34529475 | -0.00157028146 | 0.0135359873 | 0.000356770651 | -7.25432149e-06 | -5.8638448e-08 | 1.04 | 147 |  | Suitable | Not Specified | dPg,F calculated using Ohara standard.
1168 | Osaka GC | Polymer | OKP4HT | 1.632801 | 23.33016 | 23.08036 | 1.625206 | 1.632801 | 1.639155 | 1.65233 | 1.669888 | 0.02712375 | 0.007594948 | 0.01755802 | 0.280011 | 0.6473302 | 0.04350388 | Schott 2/4 | 2.553155561 | -0.0003734397919 | 0.03502525245 | 0.001076483836 | 5.325339504e-05 | 1.750355013e-05 | 1.26 | 142 |  | Suitable | Not Specified | dPg,F calculated using Ohara standard.
1169 | Osaka GC | Polymer | OKP-A2 | 1.66059 | 20.4015 | 20.17593 | 1.651627 | 1.66059 | 1.668148 | 1.684007 | 1.705549 | 0.03237947 | 0.00896259 | 0.0215423 | 0.2767986 | 0.6653075 | 0.05672855 | Schott 2/4 | 2.625356549 | -0.0008413643432 | 0.03950465147 | 0.001959228927 | -3.117503579e-05 | 3.381477607e-05 | 1.21 |  |  | Suitable | Not Specified | dPg,F calculated using Ohara standard.
1170 | Osaka GC | Polymer | OKP4HT-L | 1.6327 | 23.25549 | 23.00313 | 1.62511 | 1.6327 | 1.639082 | 1.652317 | 1.669793 | 0.02720649 | 0.007589924 | 0.01747653 | 0.2789748 | 0.6423662 | 0.0384187 | Schott 2/4 | 2.567209927 | -0.007432658575 | 0.02528522709 | 0.003876278106 | -0.0002778852749 | 2.9174017e-05 | 1.26 |  |  | Suitable | Not Specified | dPg,F calculated using Ohara standard.
1171 | Osaka GC | Polymer | OKP-A1 | 1.649748 | 21.45118 | 21.1937 | 1.641459 | 1.649748 | 1.656878 | 1.671748 | 1.691476 | 0.03028959 | 0.008288883 | 0.01972782 | 0.2736545 | 0.651307 | 0.04443144 | Schott 2/4 | 2.688035877 | -0.03775899191 | -0.03201757889 | 0.02506905207 | -0.003587704229 | 0.0002310312651 | 1.21 |  |  | Suitable | Not Specified | dPg,F calculated using Ohara standard.
1172 | Osaka GC | Polymer | OKP4 | 1.607921 | 26.9045 | 26.61203 | 1.601564 | 1.607921 | 1.613231 | 1.62416 | 1.63832 | 0.02259552 | 0.006357069 | 0.01416064 | 0.281342 | 0.6267012 | 0.02867536 | Schott 2/4 | 2.49229924 | -0.00146713148 | 0.0304059117 | -0.000231959706 | 0.00036292833 | -1.89103319e-05 | 1.22 | 121 |  | Suitable | Not Specified | dPg,F calculated using Ohara standard.
1173 | Osaka GC | Polymer | OKP-1 | 1.642199 | 22.40914 | 22.17132 | 1.634208 | 1.642199 | 1.648929 | 1.662866 | 1.681419 | 0.02865789 | 0.007991059 | 0.01855307 | 0.2788433 | 0.6473983 | 0.04207739 | Schott 2/4 | 2.61061439 | -0.0142308621 | 0.0106221882 | 0.010476329 | -0.00145572568 | 0.000111156779 | 1.22 | 133 |  | Suitable | Not Specified | dPg,F calculated using Ohara standard.
1174 | Topas | Polymer | 5013LS-01 | 1.533202 | 56.15117 | 55.61715 | 1.530401 | 1.533202 | 1.535402 | 1.539897 | 1.545097 | 0.009495826 | 0.002800822 | 0.005199774 | 0.2949529 | 0.5475852 | -0.002978702 | Schott 2/4 | 2.12785831 | 0.094547938 | 0.14488717 | -0.044888007 | 0.007401338 | -0.000464875 | 1.02 | 134 |  | Suitable | Not Specified | dPg,F calculated using Ohara standard.
1175 | Topas | Polymer | 5013X16 | 1.533102 | 56.14223 | 55.43124 | 1.530301 | 1.533102 | 1.535202 | 1.539797 | 1.544998 | 0.009495557 | 0.00280071 | 0.005201016 | 0.2949495 | 0.5477315 | -0.00284692 | Schott 2/4 | 1.7607057 | 0.300332361 | 0.396393537 | -0.127731385 | 0.0205062 | -0.001262104 | 1.02 | 134 |  | Suitable | Not Specified | dPg,F calculated using Ohara standard.
1176 | Topas | Polymer | 6015S-04 | 1.533002 | 54.9762 | 54.46581 | 1.529901 | 1.533002 | 1.535001 | 1.539596 | 1.544699 | 0.009695136 | 0.00310053 | 0.00510292 | 0.3198026 | 0.5263382 | -0.02613249 | Schott 2/4 | 0.918248132 | 0.79083987 | 0.948682804 | -0.301710833 | 0.046922024 | -0.00281335 | 1.02 | 158 |  | Suitable | Not Specified | dPg,F calculated using Ohara standard.
1177 | Zeon | Polymer | Zeonex 330R | 1.509398 | 56.47515 | 56.0461 | 1.506721 | 1.509398 | 1.511546 | 1.51574 | 1.520798 | 0.009019853 | 0.002676963 | 0.005057806 | 0.2967857 | 0.5607415 | 0.01070331 | Schott 2/4 | 2.23918175 | -0.000824638617 | 0.0133236015 | 2.59651715e-05 | 2.77357126e-05 | -1.44083134e-06 | 0.95 | 123 |  | Suitable | Not Specified | Referenced 2017 data. dPg,F calculated using Ohara standard.
1178 | Zeon | Polymer | Zeonex 350R | 1.509186 | 56.31802 | 55.90281 | 1.5065 | 1.509186 | 1.511343 | 1.515542 | 1.520585 | 0.009041264 | 0.002685661 | 0.005043753 | 0.2970449 | 0.5578593 | 0.00756614 | Schott 2/4 | 2.24054455 | -0.00169183878 | 0.011621239 | 0.000663454692 | -7.76942425e-05 | 4.84920776e-06 | 0.95 | 123 |  | Suitable | Not Specified | Referenced 2017 data. dPg,F calculated using Ohara standard.
1179 | Zeon | Polymer | Zeonex 480R | 1.52512 | 56.28225 | 55.84269 | 1.522355 | 1.52512 | 1.527342 | 1.531685 | 1.53693 | 0.009330115 | 0.002764465 | 0.005244945 | 0.2962948 | 0.5621522 | 0.01180103 | Schott 2/4 | 2.28513946 | -0.000713166355 | 0.0138969692 | 1.79078997e-05 | 3.40716088e-05 | -1.92359386e-06 | 1.01 | 138 |  | Suitable | Not Specified | Referenced 2017 data. dPg,F calculated using Ohara standard.
1180 | Zeon | Polymer | Zeonex E48R | 1.531131 | 55.75453 | 55.32721 | 1.528305 | 1.531131 | 1.533399 | 1.537831 | 1.543192 | 0.009526241 | 0.002826092 | 0.005360599 | 0.2966639 | 0.5627192 | 0.01151162 | Schott 2/4 | 2.30106078 | -0.000128756306 | 0.0152770469 | -0.000302038756 | 7.89711444e-05 | -4.1310096e-06 | 1.01 | 139 |  | Suitable | Not Specified | Referenced 2017 data. dPg,F calculated using Ohara standard.
1181 | Zeon | Polymer | Zeonex F52R | 1.534611 | 56.07282 | 55.64064 | 1.531782 | 1.534611 | 1.53688 | 1.541316 | 1.546693 | 0.009534227 | 0.002829129 | 0.005377165 | 0.296734 | 0.5639854 | 0.01329436 | Schott 2/4 | 2.3115288 | -0.00042264186 | 0.0156229604 | -0.00044671491 | 0.000104210068 | -5.54635812e-06 | 1.02 | 156 |  | Suitable | Not Specified | Referenced 2017 data. dPg,F calculated using Ohara standard.
1182 | Zeon | Polymer | Zeonex K22R | 1.535037 | 55.71138 | 55.26532 | 1.532198 | 1.535037 | 1.537325 | 1.541802 | 1.547201 | 0.009603729 | 0.002839001 | 0.00539932 | 0.2956145 | 0.5622108 | 0.01093318 | Schott 2/4 | 2.31563678 | -0.00133370562 | 0.0132189019 | 0.000372004004 | -1.06268449e-05 | 1.25529425e-07 | 1.01 | 143 | 132 | Suitable | Not Specified | Referenced 2017 data. dPg,F calculated using Ohara standard.
1183 | Zeon | Polymer | Zeonex K26R | 1.535037 | 55.71138 | 55.26532 | 1.532198 | 1.535037 | 1.537325 | 1.541802 | 1.547201 | 0.009603729 | 0.002839001 | 0.00539932 | 0.2956145 | 0.5622108 | 0.01093318 | Schott 2/4 | 2.31563678 | -0.00133370562 | 0.0132189019 | 0.000372004004 | -1.06268449e-05 | 1.25529425e-07 | 1.01 | 143 |  | Suitable | Not Specified | Referenced 2017 data. dPg,F calculated using Ohara standard.
1184 | Zeon | Polymer | Zeonex T26R | 1.536497 | 55.98137 | 55.54623 | 1.533657 | 1.536497 | 1.538779 | 1.54324 | 1.548627 | 0.009583489 | 0.002840005 | 0.00538667 | 0.2963435 | 0.5620782 | 0.01123878 | Schott 2/4 | 2.31802625 | -0.000547948981 | 0.0148220131 | -0.000144792903 | 6.29788296e-05 | -3.75442664e-06 | 1.03 | 154 |  | Suitable | Not Specified | Referenced 2017 data. dPg,F calculated using Ohara standard.
1185 | Reference | SiO | Crown 7 | 1.511121 | 60.48651 | 60.21728 | 1.508548 | 1.511121 | 1.513135 | 1.516998 | 1.521591 | 0.008450159 | 0.002572877 | 0.004592902 | 0.3044767 | 0.5435285 | 0 | Schott 2/4 | 2.2524157 | -0.008626195 | 0.011155352 | 0.00020721565 | -2.6893015e-07 | 3.8724966e-08 | 2.49 |  |  | Not Specified | Not Specified | Referenced Ohara NSL7
1186 | Reference | TiO | Flint 2 | 1.620041 | 36.25711 | 35.99586 | 1.615023 | 1.620041 | 1.624094 | 1.632124 | 1.642092 | 0.01710122 | 0.005017982 | 0.009967418 | 0.2934283 | 0.5828483 | 0 | Schott 2/4 | 2.5569657 | -0.0097056299 | 0.02134251 | 0.0012399367 | -7.4499334e-05 | 7.145644e-06 | 3.61 | 434 | 580 | Not Specified | Not Specified | Referenced Ohara PBM2
1187 | Reference | SiO | Crown 7 | 1.511121 | 60.40691 | 60.15094 | 1.508541 | 1.511121 | 1.513139 | 1.517002 | 1.52159 | 0.008461299 | 0.002580138 | 0.004588214 | 0.3049341 | 0.5422588 | 0 | Sellmeier 3 | 1.1273555 | 0.124412303 | 0.827100531 | 0.00720341707 | 0.0269835916 | 100.384588 | 2.53 | 513 | 712 | Not Specified | Not Specified | Referenced Schott K7
1188 | Reference | TiO | Flint 2 | 1.62004 | 36.36694 | 36.10824 | 1.615032 | 1.62004 | 1.62408 | 1.632081 | 1.642018 | 0.01704955 | 0.005008446 | 0.009937033 | 0.2937582 | 0.5828324 | 0 | Sellmeier 3 | 1.34533359 | 0.209073176 | 0.937357162 | 0.00997743871 | 0.0470450767 | 111.886764 | 3.6 | 434 | 594 | Not Specified | Not Specified | Referenced Schott F2
1189 | Reference | Crystal | Fused Silica | 1.458567 | 67.83803 | 67.68659 | 1.45647 | 1.458567 | 1.460181 | 1.463229 | 1.466797 | 0.006759727 | 0.002096834 | 0.003567306 | 0.3101952 | 0.5277294 | -0.0004 | Sellmeier 3 | 0.792122197 | 0.312281689 | 0.914368121 | 0.00526428733 | 0.014730178 | 99.87201 | 2.196 |  | 1600 | Not Specified | Recommended | Referenced Ohara SK-1300.
1190 | Reference | Crystal | Fused Silica | 1.4585 | 67.83 | 67.68 | 1.45641 | 1.4585 | 1.46012 | 1.46317 | 1.46674 | 0.00676 | 0.00209 | 0.00357 | 0.3091716 | 0.5281065 | -0.0021 | Sellmeier 3 | 0.565169763 | 0.422092787 | 0.1689465 | 0.003823156 | 0.011444418 | 0.015169704 | 2.196 |  | 1600 | Not Specified | Recommended | Referenced Nikon NIFS-S.
1191 | Reference | Crystal | Fused Silica | 1.45844 | 67.87 | 67.71 | 1.45635 | 1.45844 | 1.46006 | 1.4631 | 1.46667 | 0.00675 | 0.00209 | 0.00357 | 0.3096296 | 0.5288889 | -0.0019 | Sellmeier 3 | 0.590118868 | 0.513968316 | 0.899137516 | 0.00380940887 | 0.0126591572 | 98.0876675 | 2.196 | 980 | 1713 | Not Specified | Recommended | Referenced Schott ML Q1.
1192 | Reference | Crystal | Fluorite | 1.43384 | 95.23 | 94.69 | 1.43245 | 1.43384 | 1.43493 | 1.43701 | 1.43946 | 0.00456 | 0.00139 | 0.00245 | 0.3048246 | 0.5372807 | 0.0552 | Sellmeier 3 | 0.618814 | 0.4198937 | 3.426299 | 0.002759866 | 0.01061251 | 0.001068123 | 3.18 |  | 1418 | Not Specified | Recommended | Referenced Hellma Lithotec Calcium Fluoride.
1193 | Reference | Crystal | Fluorite | 1.43384 | 95.26 | 94.72 | 1.43246 | 1.43384 | 1.43493 | 1.43701 | 1.43947 | 0.00455 | 0.00138 | 0.00246 | 0.3032967 | 0.5406593 | 0.0553 | Sellmeier 3 | 0.581797965 | 0.373232342 | 0.083677196 | 0.002477442 | 0.01032026 | 0.010323473 | 3.18 |  | 1360 | Not Specified | Recommended | Referenced Nikon NICF-S.
1194 | Reference | Crystal | Fluorite | 1.433849 | 95.17 | 94.63 | 1.432481 | 1.433849 | 1.43504 | 1.437084 | 1.439813 | 0.004603 | 0.001368 | 0.002729 | 0.2971975 | 0.5928742 | 0.0552 | Sellmeier 3 | 0.6300482 | 0.4086471 | 0.5864832 | 0.002850724 | 0.01069618 | 184.3724 | 3.18 |  | 1420 | Not Specified | Recommended | Referenced Schott Lithotec CaF2.

## Addendum
Reference of Select Spectral Lines |  |  |  |  | Reference of Select Formulae
Wavelength (nm) | Designation | Emission Source | Spectral Region | Remarks |  | Generalized Form | Commonly Used Specific Form | Remarks
88400 |  | O | LWIR |  | Sellmeier Formula |  |  | The coefficients in the previous spreadsheet follow a b1, b2, b3 … bn, then c1, c2, c3 … cn order.
51800 |  | O | LWIR
32700 |  | O | LWIR
10600 |  | CO2 Laser | LWIR
9400 |  | CO2 Laser | LWIR
8300 |  | CO Laser | LWIR |  | Schott Polynomial |  |  | The coefficients in the previous spreadsheet follow a b1, b2, b3 … bn, then c1, c2, c3 … cn order.
4800 |  | CO Laser | MWIR
4000 |  | CO Laser | MWIR
3391.3 |  | He-Ne Laser | MWIR
2600 |  | CO Laser | MWIR
2325.42 |  | Hg | SWIR |  | Primary Dispersion
1875 |  | H | SWIR | Paschen-α Line
1970.09 |  | Hg | SWIR
1552.52 |  | InGaAs Laser | SWIR | 193.1 THz Fiber IR
1539.582 |  | Hg | SWIR |  | Ratio of Partial Dispersion
1523 |  | He-Ne Laser | SWIR
1302.168 |  | O | Near IR
1282 |  | H | Near IR | Paschen-β Line
1094 |  | H | Near IR | Paschen-γ Line | Relative Partial Dispersion |  |  | Additional mx,y and bx,y constants may be derived from interpreting the "normal line" between Crown 7 & Flint 2 reference glasses
1062 |  | Nd-Silicate Laser | Near IR
1054 |  | Nd-Phosphate Laser | Near IR
1152.3 |  | He-Ne Laser | Near IR
1013.976 | t | Hg | Near IR
1005 |  | H | Near IR | Paschen-δ Line
954.6 |  | H | Near IR | Paschen-ε Line
898.765 | y | O2 | Near IR
852.113 | s | Cs | Near IR |  | Sag of Conic Asphere
834.4655 |  | O | Near IR
822.696 | Z | O2 | Near IR
820.4 |  | H | Near IR | Paschen Break
768.2 | A' | K | Near IR
759.37 | A | O2 | Near IR
706.52 | r | He | Visible |  | Refractive Power of Lens
686.719 | B | O2 | Visible
656.2725 | C | H | Visible | Balmer-α Line
643.8469 | C' | Cd | Visible
632.816 |  | He-Ne Laser | Visible
627.661 | a | O2 | Visible |  | Combined Power of Dialyte Thinlenses
611.8 |  | He-Ne Laser | Visible
593.9 |  | He-Ne Laser | Visible
589.592 | D1 | Na | Visible
589.2938 | D | Na | Visible | Center of Na Doublet
588.995 | D2 | Na | Visible |  | Diameter of Circle of Confusion |  |  | f/f# is otherwise interchangeable with entrance pupil diameter.
587.5618 | D3 (d) | He | Visible
546.073 | e | Hg | Visible
543.8 |  | He-Ne Laser | Visible
538.2636 |  | O | Visible
537.8319 |  | O | Visible |  | Signal to Noise Ratio
527.039 | E2 | Fe | Visible
518.362 | b1 | Mg | Visible
517.27 | b2 | Mg | Visible
516.891 | b3 | Fe | Visible
516.733 | b4 | Mg | Visible
514.5 |  | Ar2 Laser | Visible
500.69 |  | O | Visible
495.89 |  | O | Visible
495.761 | c | Fe | Visible
493.1 |  | O | Visible
488 |  | Ar2 Laser | Visible
486.134 | F | H | Visible | Balmer-β Line
479.9914 | F' | Cd | Visible
466.814 | d | Fe | Visible
454.6 |  | Ar2 Laser | Visible
441.57 |  | He-Cd Laser | Visible
438.355 | e | Fe | Visible
436.32 |  | O | Visible
435.8328 | g | Hg | Visible
434.0472 | G' | H | Visible | Balmer-γ Line
430.79 | G | Fe | Visible
430.774 | G | Ca | Visible
430.177 |  | O | Visible
410.1734 | h | H | Near UV | Balmer-δ Line
404.6561 | h | Hg | Near UV
397.0075 |  | H | Near UV | Balmer-ε Line
396.847 | H | Ca | Near UV
393.366 | K | Ca | Near UV
388.9064 |  | H | Near UV | Balmer-ζ Line
383.5357 |  | H | Near UV | Balmer-η Line
382.044 | L | Fe | Near UV
365.0153 | i | Hg | Near UV
364.506 |  | H | Near UV | Balmer Break
358.121 | N | Fe | Near UV
351 |  | XeF Laser | Near UV
337.1 |  | N2 Laser | Near UV
336.112 | P | Ti | Near UV
334.1478 |  | Hg | Near UV
312.5663 |  | Hg | Near UV
308 |  | XeCl Laser | Near UV
302.108 | T | Fe | Near UV
299.444 | t | Ni | Mid UV
296.7278 |  | Hg | Mid UV
280.4 |  | Hg | Mid UV
248.3 |  | Hg | Mid UV
248 |  | KrF Laser | Mid UV
233.14 |  | O | Mid UV
232.1 |  | O | Mid UV
222 |  | KrCl Laser | Mid UV
193.3 |  | ArF Laser | Deep UV
171.073 |  | Fe | Deep UV
157.63 |  | F2 Laser | Deep UV
146 |  | Kr2 Laser | Deep UV
134 |  | ArKr Laser | Deep UV
126 |  | Ar2 Laser | Deep UV
121.567 |  | H | Extreme UV | Lyman-α Line
109 |  | NeF Laser | Extreme UV
102.57 |  | H | Extreme UV | Lyman-β Line
97.254 |  | H | Extreme UV | Lyman-γ Line
94.974 |  | H | Extreme UV | Lyman-δ Line
93.78 |  | H | Extreme UV | Lyman-ε Line
91.175 |  | H | Extreme UV | Lyman Break
12.37 |  | H | Extreme UV | Humphreys-α Line
〖𝑛(𝜆)〗^2=𝑎+∑_𝑖^𝑛▒(𝑏_𝑖⋅𝜆^2)/(𝜆^2−〖𝑐_𝑖〗^2 )
〖𝑛(𝜆)〗^2=𝑎+∑_𝑖^𝑛▒〖 𝑏_𝑖⋅𝜆^2𝑖 〗+∑_𝑗^𝑚▒〖 𝑐_𝑗⋅𝜆^(−2𝑗) 〗
𝑣_𝜆=(𝑛_𝜆−1)/(𝑛_𝑎−𝑛_𝑏 )
𝑣_𝑑=(𝑛_𝑑−1)/(𝑛_𝐹−𝑛_𝐶 )
𝑃_(𝑥,𝑦)=(𝑛_𝑥−𝑛_𝑦)/(𝑛_𝑎−𝑛_𝑏 )
𝑃_(𝑥,𝑦)=(𝑛_𝑥−𝑛_𝑦)/(𝑛_𝐹−𝑛_𝐶 )
〖𝑃′〗_(𝑥,𝑦)=(𝑛_𝑥−𝑛_𝑦)/(𝑛_𝐹′−𝑛_𝐶′ )
𝑃_(𝑥,𝑦)=𝑚_(𝑥,𝑦)⋅𝑣_𝑑+𝑏_(𝑥,𝑦)+∆𝑃_(𝑥,𝑦)
∆𝑃_(𝑥,𝑦)=(𝑛_𝑥−𝑛_𝑦)/(𝑛_𝐹−𝑛_𝐶 )−𝑚_(𝑥,𝑦)⋅𝑣_𝑑−𝑏_(𝑥,𝑦)
∆𝜃_(𝐶,𝑡)=(𝑛_𝐶−𝑛_𝑡)/(𝑛_𝐹−𝑛_𝐶 )−0.004743⋅𝑣_𝑑−0.5451
𝑣_𝑒=(𝑛_𝑒−1)/(𝑛_𝐹′−𝑛_𝐶′ )
∆𝜃_(𝑔,𝐹)=(𝑛_𝑔−𝑛_𝐹)/(𝑛_𝐹−𝑛_𝐶 )+0.001682⋅𝑣_𝑑−0.6438
〖𝑛(𝜆)〗^2=1+(𝑏_1⋅𝜆^2)/(𝜆^2−〖𝑐_1〗^2 )+(𝑏_2⋅𝜆^2)/(𝜆^2−〖𝑐_2〗^2 )+(𝑏_3⋅𝜆^2)/(𝜆^2−〖𝑐_3〗^2 )
〖𝑛(𝜆)〗^2=𝑎+𝑏_1⋅𝜆^2+𝑏_2⋅𝜆^4+𝑐_1/𝜆^2 +𝑐_2/𝜆^4 +𝑐_3/𝜆^6 +𝑐_4/𝜆^8
𝑧(𝑟)=(𝑦^2/𝑟)/(1+√(1−(1+𝜅)⋅𝑦^2/𝑟^2 ))+∑_𝑖^𝑛▒〖𝑎_𝑖⋅𝑛^𝑖 〗
1/𝑓=(𝑛−1)⋅[1/𝑅_1 −1/𝑅_2 +((𝑛−1)⋅𝑑)/(𝑛⋅𝑅_1 𝑅_2 )]
1/𝑓=∑_𝑖^𝑛▒〖 1/𝑓_𝑖 〗−𝑑_𝑖/(𝑓_𝑖⋅𝑓_(𝑖+1) )
𝑆𝑁𝑅=𝜙_𝑣/√(𝜙_𝑣+〖𝑁_𝑟𝑚𝑠〗^2 )
𝑑_𝑐=|𝑆_2−𝑆_1 |/𝑆_2 ⋅𝑓/𝑁_𝑓 ⋅𝑓/(𝑆_1−𝑓)
lim┬(𝑆_1→∞)⁡〖 |𝑆_2−𝑆_1 |/𝑆_2 ⋅𝑓/𝑁_𝑓 ⋅𝑓/(𝑆_1−𝑓)〗=𝑓/𝑆_2 ⋅𝑓/𝑁_𝑓
lim┬(𝑑→0)⁡〖 (𝑛−1)⋅[1/𝑅_1 −1/𝑅_2 +((𝑛−1)⋅𝑑)/(𝑛⋅𝑅_1 𝑅_2 )]〗=(𝑛−1)⋅(1/𝑅_1 −1/𝑅_2 )